## Transmission vs. Voltage
LCC1623(/M) Transmission vs. Voltage
|  |  | 900 nm | 1000 nm | 1100 nm | 1200 nm | 1300 nm | 1400 nm | 1500 nm | 1600 nm | 1700 nm
|  | Attenuation Voltage (V) | Transmission (%) | Transmission (%) | Transmission (%) | Transmission (%) | Transmission (%) | Transmission (%) | Transmission (%) | Transmission (%) | Transmission (%)
|  | 0 | 80.86178 | 90.01402 | 90.68702 | 81.09743 | 87.06933 | 73.08135 | 72.41697 | 73.44308 | 62.74726
|  | 0.5 | 61.73803 | 71.00699 | 65.17107 | 63.17918 | 59.08205 | 49.15879 | 42.11339 | 44.63207 | 34.53602
|  | 1 | 30.65113 | 30.86743 | 26.60957 | 25.92867 | 21.88032 | 18.84189 | 15.51069 | 16.51508 | 11.74967
|  | 1.5 | 9.99763 | 9.62053 | 8.13117 | 7.64054 | 6.16315 | 5.46306 | 4.57501 | 4.7705 | 3.22304
Product Raw Data |  | 2 | 2.90433 | 2.75345 | 2.30376 | 2.08236 | 1.65179 | 1.48541 | 1.28596 | 1.30297 | 0.8599
Liquid Crystal Optical Shutter / Variable Attenuator, 1050 - 1700 nm |  | 2.5 | 0.89114 | 0.83397 | 0.68347 | 0.60467 | 0.47294 | 0.43324 | 0.37911 | 0.38008 | 0.25204
|  | 3 | 0.33426 | 0.30219 | 0.23978 | 0.21017 | 0.16424 | 0.1511 | 0.12893 | 0.13412 | 0.0912
Item # | LCC1623(/M) | 3.5 | 0.16782 | 0.14405 | 0.10514 | 0.09196 | 0.075 | 0.0709 | 0.06046 | 0.06316 | 0.03819
DISCLAIMER: The data presented here are typical. Slight variations in performance data will occur from lot to lot. Please contact Technical Support with any questions regarding the use or reliability of this data. |  | 4 | 0.10795 | 0.0898 | 0.05936 | 0.05615 | 0.04558 | 0.03719 | 0.03173 | 0.03047 | 0.02246
|  | 4.5 | 0.08314 | 0.06801 | 0.04209 | 0.03682 | 0.03328 | 0.02731 | 0.02705 | 0.02378 | 0.01887
|  | 5 | 0.07074 | 0.05637 | 0.03454 | 0.03113 | 0.02364 | 0.01918 | 0.02071 | 0.02304 | 0.01977
This data may be used in publications. However, please cite Thorlabs as the source.
Additional Information:
Attenuator Mode

## Transmission vs. Wavelength
LCC1623(/M) Transmission vs. Wavelength
|  |  | 0 V | 0.5 V | 1 V | 1.5 V | 2 V | 2.5 V | 3 V | 3.5V | 4 V | 4.5 V | 5 V
|  | Wavelength (nm) | Transmission (%) | Transmission (%) | Transmission (%) | Transmission (%) | Transmission (%) | Transmission (%) | Transmission (%) | Transmission (%) | Transmission (%) | Transmission (%) | Transmission (%)
|  | 900 | 65.86178 | 61.73803 | 30.65113 | 9.99763 | 2.90433 | 0.89114 | 0.33426 | 0.16782 | 0.10795 | 0.08314 | 0.07074
|  | 905 | 66.72934 | 62.85116 | 31.00159 | 10.02512 | 2.8966 | 0.88359 | 0.32669 | 0.16158 | 0.10762 | 0.08332 | 0.06665
|  | 910 | 67.76278 | 63.98134 | 31.09125 | 9.99811 | 2.88493 | 0.88078 | 0.32689 | 0.16238 | 0.1054 | 0.08081 | 0.06721
|  | 915 | 69.26964 | 64.65577 | 31.16922 | 10.05474 | 2.90869 | 0.88873 | 0.32793 | 0.16121 | 0.1004 | 0.07594 | 0.06525
Product Raw Data |  | 920 | 70.78001 | 64.91992 | 31.47015 | 10.21283 | 2.95964 | 0.90141 | 0.33126 | 0.1589 | 0.0988 | 0.07402 | 0.06393
Liquid Crystal Optical Shutter / Variable Attenuator, 1050 - 1700 nm |  | 925 | 71.70093 | 65.4067 | 31.9235 | 10.34742 | 2.99179 | 0.91082 | 0.33133 | 0.15793 | 0.09926 | 0.07674 | 0.06556
|  | 930 | 72.16543 | 66.40304 | 32.19677 | 10.32978 | 2.96983 | 0.90169 | 0.32952 | 0.1587 | 0.09976 | 0.07582 | 0.06385
Item # | LCC1623(/M) | 935 | 72.84868 | 67.53104 | 32.17186 | 10.23417 | 2.9353 | 0.88884 | 0.32649 | 0.15724 | 0.09816 | 0.07139 | 0.0597
DISCLAIMER: The data presented here are typical. Slight variations in performance data will occur from lot to lot. Please contact Technical Support with any questions regarding the use or reliability of this data. |  | 940 | 74.19154 | 68.12614 | 31.96595 | 10.18946 | 2.93351 | 0.89068 | 0.3244 | 0.15673 | 0.09579 | 0.0708 | 0.05769
|  | 945 | 75.94274 | 67.9367 | 31.98378 | 10.3168 | 2.99592 | 0.91505 | 0.33214 | 0.15795 | 0.09839 | 0.07255 | 0.06157
|  | 950 | 77.06704 | 67.63387 | 32.48457 | 10.56279 | 3.07097 | 0.93714 | 0.34198 | 0.16098 | 0.1009 | 0.07575 | 0.06039
|  | 955 | 76.96138 | 68.26877 | 33.12085 | 10.67979 | 3.07817 | 0.93701 | 0.34148 | 0.16069 | 0.10209 | 0.07575 | 0.06312
|  | 960 | 76.56014 | 69.85407 | 33.20734 | 10.48743 | 2.98798 | 0.90283 | 0.32913 | 0.15736 | 0.09833 | 0.07328 | 0.06091
|  | 965 | 77.41348 | 71.05679 | 32.55517 | 10.14537 | 2.87928 | 0.8677 | 0.31426 | 0.15044 | 0.09222 | 0.06861 | 0.05697
This data may be used in publications. However, please cite Thorlabs as the source. |  | 970 | 79.74722 | 70.67302 | 31.82076 | 10.02006 | 2.87526 | 0.87435 | 0.31423 | 0.15047 | 0.09367 | 0.06804 | 0.05886
|  | 975 | 81.76126 | 69.2128 | 31.87901 | 10.27571 | 2.9882 | 0.91311 | 0.331 | 0.1577 | 0.09866 | 0.07288 | 0.06095
|  | 980 | 81.69697 | 68.54241 | 32.74803 | 10.63323 | 3.08668 | 0.93894 | 0.34014 | 0.16054 | 0.101 | 0.07619 | 0.06243
Additional Information: |  | 985 | 80.03929 | 69.78448 | 33.46386 | 10.65606 | 3.04418 | 0.91699 | 0.33266 | 0.15828 | 0.09886 | 0.07375 | 0.06135
Attenuator Mode |  | 990 | 79.2289 | 71.86962 | 33.1133 | 10.22955 | 2.87367 | 0.85757 | 0.31069 | 0.14644 | 0.09314 | 0.06901 | 0.05572
|  | 995 | 80.93102 | 72.57807 | 31.86685 | 9.73254 | 2.73278 | 0.81973 | 0.29426 | 0.13899 | 0.08896 | 0.06501 | 0.05393
|  | 1000 | 84.01402 | 71.00699 | 30.86743 | 9.62053 | 2.75345 | 0.83397 | 0.30219 | 0.14405 | 0.0898 | 0.06801 | 0.05637
|  | 1005 | 85.58065 | 68.70947 | 31.05395 | 9.97535 | 2.90259 | 0.88208 | 0.32044 | 0.15174 | 0.09325 | 0.06985 | 0.05816
|  | 1010 | 84.14904 | 68.04224 | 32.17055 | 10.40431 | 3.01427 | 0.91341 | 0.32837 | 0.1545 | 0.09422 | 0.07154 | 0.05729
|  | 1015 | 81.5001 | 69.74899 | 32.97679 | 10.40395 | 2.95171 | 0.88147 | 0.31628 | 0.14808 | 0.08951 | 0.06655 | 0.05441
|  | 1020 | 80.72304 | 72.12348 | 32.46929 | 9.88986 | 2.74824 | 0.81363 | 0.28898 | 0.13572 | 0.08307 | 0.06117 | 0.05014
|  | 1025 | 82.97094 | 72.65745 | 30.95021 | 9.28916 | 2.57879 | 0.76456 | 0.27253 | 0.12938 | 0.07904 | 0.05924 | 0.04883
|  | 1030 | 86.48254 | 70.59876 | 29.67817 | 9.08581 | 2.57352 | 0.77131 | 0.27608 | 0.1292 | 0.0785 | 0.05828 | 0.0475
|  | 1035 | 87.99462 | 67.78307 | 29.65786 | 9.39813 | 2.71595 | 0.82023 | 0.29195 | 0.13338 | 0.08081 | 0.05815 | 0.04835
|  | 1040 | 86.1174 | 66.66226 | 30.76053 | 9.9072 | 2.86659 | 0.86303 | 0.30684 | 0.13943 | 0.08396 | 0.06157 | 0.05089
|  | 1045 | 82.85503 | 68.11708 | 31.87969 | 10.08471 | 2.8647 | 0.85225 | 0.29911 | 0.13594 | 0.0832 | 0.05751 | 0.0473
|  | 1050 | 81.42499 | 70.80861 | 31.80973 | 9.69161 | 2.68524 | 0.78808 | 0.27407 | 0.12509 | 0.07679 | 0.05478 | 0.04505
|  | 1055 | 83.28553 | 72.09159 | 30.42333 | 9.01857 | 2.47179 | 0.7221 | 0.25262 | 0.11587 | 0.06949 | 0.05083 | 0.04091
|  | 1060 | 87.11371 | 70.54434 | 28.7801 | 8.58101 | 2.37986 | 0.70235 | 0.24396 | 0.11108 | 0.06678 | 0.04635 | 0.03571
|  | 1065 | 89.57295 | 67.47263 | 28.08024 | 8.64861 | 2.4609 | 0.73574 | 0.25575 | 0.11666 | 0.0704 | 0.04865 | 0.03974
|  | 1070 | 88.52218 | 65.2185 | 28.68871 | 9.11726 | 2.63446 | 0.79188 | 0.27761 | 0.12543 | 0.07414 | 0.05197 | 0.04181
|  | 1075 | 85.06895 | 65.40706 | 29.99155 | 9.56237 | 2.74463 | 0.8194 | 0.28477 | 0.12744 | 0.07449 | 0.05211 | 0.04075
|  | 1080 | 82.26388 | 67.68653 | 30.82102 | 9.57629 | 2.6844 | 0.78795 | 0.27419 | 0.1207 | 0.06987 | 0.05033 | 0.04007
|  | 1085 | 82.31527 | 70.15447 | 30.34816 | 9.08106 | 2.48871 | 0.72119 | 0.25073 | 0.11085 | 0.064 | 0.04734 | 0.03629
|  | 1090 | 85.32209 | 70.59231 | 28.77253 | 8.42546 | 2.29471 | 0.6662 | 0.23088 | 0.10404 | 0.0611 | 0.04393 | 0.03468
|  | 1095 | 89.09969 | 68.3915 | 27.20751 | 8.04406 | 2.22507 | 0.65111 | 0.22673 | 0.09983 | 0.05764 | 0.04235 | 0.03139
|  | 1100 | 90.68702 | 65.17107 | 26.60957 | 8.13117 | 2.30376 | 0.68347 | 0.23978 | 0.10514 | 0.05936 | 0.04209 | 0.03454
|  | 1105 | 88.72401 | 63.12672 | 27.22187 | 8.57961 | 2.46929 | 0.73982 | 0.25645 | 0.11694 | 0.06687 | 0.04515 | 0.03513
|  | 1110 | 84.90188 | 63.39296 | 28.48678 | 9.03682 | 2.5918 | 0.77175 | 0.26625 | 0.11919 | 0.07017 | 0.04695 | 0.03612
|  | 1115 | 82.12069 | 65.62327 | 29.43734 | 9.13526 | 2.5658 | 0.75538 | 0.26214 | 0.11703 | 0.06802 | 0.04849 | 0.03767
|  | 1120 | 82.21569 | 68.16588 | 29.22249 | 8.73705 | 2.39339 | 0.69487 | 0.23999 | 0.10523 | 0.06013 | 0.04439 | 0.03413
|  | 1125 | 85.12514 | 68.92907 | 27.83179 | 8.09373 | 2.19067 | 0.63077 | 0.21916 | 0.09623 | 0.05448 | 0.04139 | 0.03082
|  | 1130 | 88.95787 | 67.11168 | 26.15307 | 7.60174 | 2.0785 | 0.60482 | 0.21123 | 0.09527 | 0.05589 | 0.04047 | 0.0323
|  | 1135 | 90.88475 | 63.82035 | 25.12907 | 7.49688 | 2.09666 | 0.62033 | 0.21675 | 0.09709 | 0.05634 | 0.04111 | 0.03285
|  | 1140 | 89.41595 | 61.13723 | 25.21862 | 7.78383 | 2.22422 | 0.66615 | 0.23058 | 0.10221 | 0.05973 | 0.04155 | 0.03265
|  | 1145 | 85.70134 | 60.42592 | 26.18516 | 8.2513 | 2.37322 | 0.70843 | 0.24719 | 0.11011 | 0.0618 | 0.04326 | 0.03483
|  | 1150 | 82.12705 | 61.82875 | 27.40147 | 8.58446 | 2.44006 | 0.72158 | 0.2521 | 0.11284 | 0.06416 | 0.04434 | 0.03698
|  | 1155 | 80.89025 | 64.33473 | 27.93562 | 8.50472 | 2.36207 | 0.69109 | 0.2402 | 0.10781 | 0.06298 | 0.04369 | 0.03556
|  | 1160 | 82.50035 | 66.20694 | 27.29145 | 8.01964 | 2.17794 | 0.62884 | 0.21552 | 0.09551 | 0.0552 | 0.03805 | 0.02977
|  | 1165 | 85.96471 | 65.95904 | 25.78714 | 7.41701 | 2.0015 | 0.5785 | 0.20128 | 0.09004 | 0.0529 | 0.03789 | 0.02964
|  | 1170 | 89.11094 | 63.50617 | 24.21712 | 6.99555 | 1.91023 | 0.55732 | 0.19341 | 0.08694 | 0.05089 | 0.03624 | 0.02929
|  | 1175 | 89.74316 | 60.27629 | 23.34877 | 6.92359 | 1.93307 | 0.57125 | 0.19873 | 0.08973 | 0.05195 | 0.03665 | 0.02928
|  | 1180 | 87.40983 | 57.91253 | 23.43684 | 7.17495 | 2.04445 | 0.60992 | 0.21279 | 0.09523 | 0.05496 | 0.03855 | 0.03034
|  | 1185 | 83.5208 | 57.35397 | 24.31801 | 7.60379 | 2.18171 | 0.6536 | 0.22651 | 0.10291 | 0.05861 | 0.04294 | 0.03172
|  | 1190 | 80.32795 | 58.63684 | 25.45445 | 7.94649 | 2.26021 | 0.67275 | 0.23133 | 0.10436 | 0.05778 | 0.04324 | 0.03341
|  | 1195 | 79.36468 | 61.00611 | 26.15527 | 7.97543 | 2.22497 | 0.65116 | 0.22332 | 0.09996 | 0.05698 | 0.04238 | 0.03099
|  | 1200 | 81.09743 | 63.17918 | 25.92867 | 7.64054 | 2.08236 | 0.60467 | 0.21017 | 0.09196 | 0.05615 | 0.03682 | 0.03113
|  | 1205 | 84.73821 | 63.70534 | 24.77506 | 7.10346 | 1.90853 | 0.55215 | 0.19087 | 0.08582 | 0.05087 | 0.03309 | 0.02585
|  | 1210 | 88.43184 | 62.15666 | 23.33898 | 6.64763 | 1.79676 | 0.52094 | 0.17749 | 0.08224 | 0.04909 | 0.03483 | 0.02644
|  | 1215 | 90.12567 | 59.48618 | 22.31306 | 6.46307 | 1.7762 | 0.52015 | 0.18004 | 0.08226 | 0.04889 | 0.03422 | 0.02848
|  | 1220 | 88.91387 | 57.00211 | 22.03438 | 6.57316 | 1.84636 | 0.54812 | 0.18844 | 0.08777 | 0.04862 | 0.03442 | 0.02603
|  | 1225 | 85.61695 | 55.75898 | 22.54545 | 6.92052 | 1.97434 | 0.59115 | 0.2072 | 0.09392 | 0.05348 | 0.03522 | 0.03022
|  | 1230 | 82.12563 | 56.18141 | 23.5905 | 7.34301 | 2.10236 | 0.62586 | 0.2193 | 0.09944 | 0.05444 | 0.0382 | 0.03029
|  | 1235 | 80.0314 | 57.8905 | 24.62787 | 7.62012 | 2.1588 | 0.63885 | 0.22343 | 0.0981 | 0.05779 | 0.04075 | 0.03388
|  | 1240 | 80.11021 | 60.15187 | 25.12224 | 7.58086 | 2.10214 | 0.61691 | 0.21412 | 0.09578 | 0.05716 | 0.03684 | 0.03238
|  | 1245 | 82.37774 | 61.76144 | 24.69819 | 7.21531 | 1.95608 | 0.5636 | 0.19289 | 0.08992 | 0.04856 | 0.03462 | 0.0272
|  | 1250 | 85.8735 | 61.76232 | 23.53324 | 6.70159 | 1.79823 | 0.51598 | 0.1793 | 0.08049 | 0.04635 | 0.03527 | 0.02758
|  | 1255 | 88.90937 | 60.05132 | 22.16785 | 6.27202 | 1.68499 | 0.48591 | 0.16932 | 0.07386 | 0.04364 | 0.03045 | 0.02455
|  | 1260 | 89.93615 | 57.44626 | 21.14373 | 6.05845 | 1.65089 | 0.48438 | 0.169 | 0.0765 | 0.0459 | 0.02786 | 0.02581
|  | 1265 | 88.41307 | 55.03413 | 20.75201 | 6.10363 | 1.69706 | 0.50278 | 0.17494 | 0.07852 | 0.04569 | 0.02939 | 0.02319
|  | 1270 | 85.16997 | 53.68177 | 21.05685 | 6.37502 | 1.80712 | 0.54043 | 0.18653 | 0.08449 | 0.04756 | 0.03532 | 0.02747
|  | 1275 | 81.80046 | 53.73904 | 21.89897 | 6.75278 | 1.92754 | 0.57801 | 0.20165 | 0.08828 | 0.05227 | 0.03508 | 0.02927
|  | 1280 | 79.63701 | 55.08531 | 22.93285 | 7.08594 | 2.01713 | 0.59835 | 0.20639 | 0.09454 | 0.05265 | 0.03978 | 0.02855
|  | 1285 | 79.3901 | 57.15913 | 23.69336 | 7.21194 | 2.02027 | 0.59561 | 0.20868 | 0.09125 | 0.05588 | 0.0356 | 0.0316
|  | 1290 | 81.05802 | 59.0615 | 23.76797 | 7.03353 | 1.93011 | 0.56293 | 0.19667 | 0.08812 | 0.05297 | 0.03515 | 0.02779
|  | 1295 | 84.01843 | 59.83894 | 23.0767 | 6.6263 | 1.78677 | 0.51669 | 0.17853 | 0.07945 | 0.04786 | 0.03374 | 0.02465
|  | 1300 | 87.06933 | 59.08205 | 21.88032 | 6.16315 | 1.65179 | 0.47294 | 0.16424 | 0.075 | 0.04558 | 0.03328 | 0.02364
|  | 1305 | 88.93137 | 57.00904 | 20.63033 | 5.799 | 1.55919 | 0.45257 | 0.15798 | 0.06781 | 0.04326 | 0.0299 | 0.02503
|  | 1310 | 88.64956 | 54.42566 | 19.73313 | 5.62326 | 1.53168 | 0.44879 | 0.15613 | 0.06667 | 0.04191 | 0.02525 | 0.02402
|  | 1315 | 86.34443 | 52.26376 | 19.40317 | 5.67191 | 1.57877 | 0.46285 | 0.15907 | 0.07347 | 0.04329 | 0.03018 | 0.02127
|  | 1320 | 83.05889 | 51.1065 | 19.65079 | 5.89908 | 1.66712 | 0.49494 | 0.17056 | 0.07491 | 0.04745 | 0.03296 | 0.02697
|  | 1325 | 79.93292 | 51.1203 | 20.35204 | 6.22426 | 1.77256 | 0.52756 | 0.18308 | 0.08473 | 0.0464 | 0.0343 | 0.02824
|  | 1330 | 77.98278 | 52.22964 | 21.26458 | 6.54195 | 1.86058 | 0.55601 | 0.19663 | 0.08431 | 0.05298 | 0.0354 | 0.03082
|  | 1335 | 77.70819 | 53.94354 | 22.00285 | 6.69804 | 1.8812 | 0.55527 | 0.19324 | 0.08568 | 0.05095 | 0.0368 | 0.02573
|  | 1340 | 78.98363 | 55.62 | 22.22341 | 6.61776 | 1.82888 | 0.53294 | 0.18458 | 0.08501 | 0.04965 | 0.03744 | 0.02496
|  | 1345 | 81.30165 | 56.46057 | 21.79387 | 6.31182 | 1.71095 | 0.49785 | 0.1754 | 0.0751 | 0.04753 | 0.03309 | 0.02783
|  | 1350 | 83.81174 | 56.06688 | 20.8215 | 5.88594 | 1.57561 | 0.4576 | 0.15907 | 0.07238 | 0.04268 | 0.03155 | 0.02492
|  | 1355 | 85.48932 | 54.42702 | 19.60931 | 5.48135 | 1.46795 | 0.42125 | 0.14506 | 0.06798 | 0.03961 | 0.02864 | 0.02435
|  | 1360 | 85.48335 | 51.97901 | 18.49306 | 5.18431 | 1.39466 | 0.40597 | 0.14109 | 0.06433 | 0.03865 | 0.02541 | 0.02
|  | 1365 | 83.44816 | 49.373 | 17.69966 | 5.04387 | 1.38257 | 0.40153 | 0.13785 | 0.06524 | 0.03521 | 0.02921 | 0.01965
|  | 1370 | 79.23034 | 46.84345 | 17.2082 | 5.02306 | 1.39844 | 0.41401 | 0.14619 | 0.06234 | 0.04027 | 0.02813 | 0.02345
|  | 1375 | 73.52114 | 44.38572 | 16.82417 | 5.02196 | 1.41701 | 0.42293 | 0.14822 | 0.0638 | 0.03928 | 0.02786 | 0.02285
|  | 1380 | 68.33287 | 42.73293 | 16.69826 | 5.06808 | 1.44537 | 0.43249 | 0.15044 | 0.06889 | 0.03684 | 0.03121 | 0.01968
|  | 1385 | 66.01959 | 43.03385 | 17.17797 | 5.24674 | 1.49222 | 0.44673 | 0.15884 | 0.06836 | 0.04226 | 0.03177 | 0.02269
|  | 1390 | 66.92834 | 44.93505 | 17.99028 | 5.45575 | 1.53372 | 0.45763 | 0.15712 | 0.0747 | 0.04207 | 0.02805 | 0.02061
|  | 1395 | 69.64024 | 47.30386 | 18.66086 | 5.55381 | 1.53476 | 0.454 | 0.1595 | 0.0698 | 0.04384 | 0.02798 | 0.02509
|  | 1400 | 73.08135 | 49.15879 | 18.84189 | 5.46306 | 1.48541 | 0.43324 | 0.1511 | 0.0709 | 0.03719 | 0.02731 | 0.01918
|  | 1405 | 76.55068 | 49.94142 | 18.47963 | 5.23475 | 1.40585 | 0.40828 | 0.14234 | 0.06444 | 0.041 | 0.02958 | 0.02431
|  | 1410 | 79.27434 | 49.52728 | 17.75473 | 4.94417 | 1.31618 | 0.38077 | 0.13312 | 0.06287 | 0.03631 | 0.02745 | 0.02184
|  | 1415 | 80.55087 | 48.27288 | 16.97229 | 4.70263 | 1.26028 | 0.36169 | 0.1282 | 0.05741 | 0.03361 | 0.02707 | 0.02231
|  | 1420 | 80.31076 | 46.68972 | 16.36157 | 4.57585 | 1.23768 | 0.36168 | 0.12656 | 0.05818 | 0.03509 | 0.02249 | 0.02339
|  | 1425 | 78.76404 | 45.27465 | 16.07025 | 4.57655 | 1.25211 | 0.36656 | 0.13065 | 0.0614 | 0.03387 | 0.02359 | 0.02208
|  | 1430 | 76.56443 | 44.3892 | 16.13884 | 4.6962 | 1.30392 | 0.38231 | 0.13567 | 0.06158 | 0.03262 | 0.02622 | 0.0189
|  | 1435 | 74.48366 | 44.23001 | 16.55953 | 4.92066 | 1.38572 | 0.41062 | 0.14128 | 0.06449 | 0.0347 | 0.03102 | 0.0215
|  | 1440 | 73.07592 | 44.83242 | 17.23177 | 5.2013 | 1.47658 | 0.44084 | 0.15468 | 0.07115 | 0.04145 | 0.03032 | 0.02506
|  | 1445 | 72.64179 | 46.03642 | 18.01537 | 5.46741 | 1.5465 | 0.45725 | 0.15948 | 0.07507 | 0.03862 | 0.03302 | 0.02056
|  | 1450 | 73.27759 | 47.58468 | 18.69986 | 5.64672 | 1.5911 | 0.4726 | 0.16735 | 0.07114 | 0.04607 | 0.03322 | 0.02727
|  | 1455 | 74.84411 | 49.09998 | 19.10442 | 5.67518 | 1.57516 | 0.46239 | 0.16338 | 0.0757 | 0.041 | 0.03123 | 0.02713
|  | 1460 | 76.94151 | 50.14349 | 19.07832 | 5.55407 | 1.51645 | 0.44284 | 0.15301 | 0.07206 | 0.03968 | 0.03079 | 0.02762
|  | 1465 | 79.12569 | 50.37801 | 18.61296 | 5.28672 | 1.42737 | 0.40837 | 0.14411 | 0.06423 | 0.03803 | 0.0246 | 0.0246
|  | 1470 | 80.66918 | 49.59551 | 17.76718 | 4.95103 | 1.32409 | 0.3807 | 0.1328 | 0.05756 | 0.03923 | 0.02412 | 0.01865
|  | 1475 | 81.19931 | 48.09372 | 16.82612 | 4.64434 | 1.23795 | 0.35925 | 0.12655 | 0.05373 | 0.03592 | 0.02751 | 0.0233
|  | 1480 | 80.5777 | 46.27393 | 15.98345 | 4.40723 | 1.17822 | 0.33985 | 0.11632 | 0.0567 | 0.03161 | 0.02313 | 0.01531
|  | 1485 | 78.97026 | 44.5036 | 15.38507 | 4.29812 | 1.16252 | 0.33951 | 0.12203 | 0.05117 | 0.03444 | 0.0246 | 0.01673
|  | 1490 | 76.67139 | 43.08129 | 15.11731 | 4.29311 | 1.17724 | 0.3472 | 0.12343 | 0.05149 | 0.03465 | 0.0264 | 0.02145
|  | 1495 | 74.34729 | 42.27626 | 15.17155 | 4.39919 | 1.21925 | 0.35927 | 0.12418 | 0.0591 | 0.03387 | 0.02357 | 0.02357
|  | 1500 | 72.41697 | 42.11339 | 15.51069 | 4.57501 | 1.28596 | 0.37911 | 0.12893 | 0.06046 | 0.03173 | 0.02705 | 0.02071
|  | 1505 | 71.23926 | 42.58125 | 16.05795 | 4.80124 | 1.36113 | 0.40458 | 0.13833 | 0.06379 | 0.04029 | 0.02485 | 0.0188
|  | 1510 | 70.994 | 43.61704 | 16.72423 | 5.03803 | 1.42748 | 0.4271 | 0.15024 | 0.06989 | 0.04254 | 0.03072 | 0.02498
|  | 1515 | 71.66826 | 44.94919 | 17.34927 | 5.20831 | 1.4667 | 0.43278 | 0.15003 | 0.07026 | 0.04039 | 0.02614 | 0.02546
|  | 1520 | 73.08077 | 46.30353 | 17.77662 | 5.28008 | 1.4691 | 0.43725 | 0.15462 | 0.06588 | 0.03755 | 0.0256 | 0.01946
|  | 1525 | 74.97006 | 47.34441 | 17.89702 | 5.23052 | 1.44045 | 0.42524 | 0.15067 | 0.06727 | 0.04324 | 0.03123 | 0.02094
|  | 1530 | 76.93672 | 47.81192 | 17.65098 | 5.04506 | 1.37266 | 0.39796 | 0.13875 | 0.06592 | 0.03624 | 0.0283 | 0.01898
|  | 1535 | 78.53994 | 47.53914 | 17.07675 | 4.78877 | 1.28753 | 0.37456 | 0.13261 | 0.06283 | 0.03749 | 0.02985 | 0.02499
|  | 1540 | 79.39689 | 46.61044 | 16.33037 | 4.50742 | 1.20447 | 0.34433 | 0.11769 | 0.05797 | 0.03527 | 0.02619 | 0.01921
|  | 1545 | 79.26049 | 45.18467 | 15.52794 | 4.25996 | 1.14025 | 0.32458 | 0.11733 | 0.05023 | 0.03091 | 0.02705 | 0.01897
|  | 1550 | 78.13247 | 43.50477 | 14.82607 | 4.0795 | 1.09387 | 0.3193 | 0.11267 | 0.04804 | 0.03285 | 0.02543 | 0.02296
|  | 1555 | 76.2597 | 41.95814 | 14.33238 | 3.97778 | 1.07523 | 0.31568 | 0.10582 | 0.05255 | 0.02983 | 0.01989 | 0.01598
|  | 1560 | 74.10998 | 40.75486 | 14.09077 | 3.97783 | 1.08792 | 0.31848 | 0.11497 | 0.04963 | 0.02856 | 0.02428 | 0.02321
|  | 1565 | 72.09143 | 40.04357 | 14.1203 | 4.05206 | 1.12671 | 0.32771 | 0.11486 | 0.04882 | 0.03015 | 0.02225 | 0.01687
|  | 1570 | 70.40259 | 39.85235 | 14.36521 | 4.20115 | 1.17534 | 0.34983 | 0.1255 | 0.05518 | 0.03462 | 0.02633 | 0.022
|  | 1575 | 69.39092 | 40.17526 | 14.80063 | 4.37992 | 1.22961 | 0.3624 | 0.12937 | 0.06016 | 0.03117 | 0.02537 | 0.02174
|  | 1580 | 69.0658 | 40.90686 | 15.3302 | 4.5747 | 1.29478 | 0.38159 | 0.13763 | 0.05899 | 0.0335 | 0.02767 | 0.01711
|  | 1585 | 69.47358 | 41.93618 | 15.86968 | 4.74934 | 1.33918 | 0.40029 | 0.14087 | 0.0633 | 0.03988 | 0.02891 | 0.01829
|  | 1590 | 70.45782 | 43.0367 | 16.31279 | 4.84703 | 1.35287 | 0.39935 | 0.14268 | 0.0684 | 0.03972 | 0.03015 | 0.02464
|  | 1595 | 71.88162 | 44.00127 | 16.54377 | 4.86714 | 1.34874 | 0.40141 | 0.13898 | 0.06579 | 0.03659 | 0.03216 | 0.02033
|  | 1600 | 73.44308 | 44.63207 | 16.51508 | 4.7705 | 1.30297 | 0.38008 | 0.13412 | 0.06316 | 0.03047 | 0.02378 | 0.02304
|  | 1605 | 74.85555 | 44.75751 | 16.20721 | 4.59654 | 1.24559 | 0.36565 | 0.13035 | 0.05528 | 0.03361 | 0.02353 | 0.02017
|  | 1610 | 75.77016 | 44.26215 | 15.65259 | 4.37223 | 1.17572 | 0.34417 | 0.1226 | 0.05811 | 0.03599 | 0.02887 | 0.0225
|  | 1615 | 75.91748 | 43.22528 | 14.95963 | 4.1218 | 1.10203 | 0.3232 | 0.1125 | 0.05493 | 0.03311 | 0.02559 | 0.02069
|  | 1620 | 75.13972 | 41.77368 | 14.2148 | 3.89216 | 1.03518 | 0.2982 | 0.10269 | 0.04623 | 0.02615 | 0.01895 | 0.01554
|  | 1625 | 73.55212 | 40.14313 | 13.52609 | 3.70998 | 0.99581 | 0.29124 | 0.10601 | 0.05052 | 0.03368 | 0.02526 | 0.02028
|  | 1630 | 71.43735 | 38.54159 | 12.98773 | 3.57801 | 0.96725 | 0.28017 | 0.09584 | 0.04289 | 0.02589 | 0.01778 | 0.02087
|  | 1635 | 69.65342 | 37.49303 | 12.73185 | 3.55548 | 0.9701 | 0.28631 | 0.1022 | 0.04837 | 0.0316 | 0.02223 | 0.01911
|  | 1640 | 68.21028 | 36.92626 | 12.70951 | 3.59857 | 0.99173 | 0.29319 | 0.10311 | 0.04368 | 0.0303 | 0.01732 | 0.01928
|  | 1645 | 66.90975 | 36.66581 | 12.85088 | 3.69822 | 1.02975 | 0.30646 | 0.10401 | 0.05121 | 0.03533 | 0.02183 | 0.02064
|  | 1650 | 65.81718 | 36.68282 | 13.11529 | 3.83192 | 1.07315 | 0.32006 | 0.11376 | 0.05408 | 0.03325 | 0.02644 | 0.02163
|  | 1655 | 65.13285 | 36.99079 | 13.4615 | 3.97248 | 1.11464 | 0.32986 | 0.11333 | 0.05464 | 0.02874 | 0.02428 | 0.01457
|  | 1660 | 64.83225 | 37.48551 | 13.83655 | 4.10563 | 1.15847 | 0.34357 | 0.1208 | 0.0516 | 0.03112 | 0.02129 | 0.0172
|  | 1665 | 64.8036 | 37.99411 | 14.14065 | 4.20278 | 1.18374 | 0.35313 | 0.12393 | 0.05678 | 0.0344 | 0.02445 | 0.02155
|  | 1670 | 64.9095 | 38.39811 | 14.3142 | 4.2378 | 1.1885 | 0.35592 | 0.1279 | 0.05974 | 0.03702 | 0.02819 | 0.02272
|  | 1675 | 65.01162 | 38.52369 | 14.28498 | 4.18666 | 1.15981 | 0.33954 | 0.1237 | 0.05673 | 0.02986 | 0.02261 | 0.02218
|  | 1680 | 65.16609 | 38.39986 | 14.06799 | 4.0721 | 1.11863 | 0.32807 | 0.12146 | 0.05403 | 0.02853 | 0.02118 | 0.01772
|  | 1685 | 65.13696 | 37.94298 | 13.673 | 3.89852 | 1.06581 | 0.31625 | 0.1127 | 0.05547 | 0.03538 | 0.02752 | 0.01616
|  | 1690 | 64.70225 | 37.05206 | 13.0912 | 3.67259 | 0.98955 | 0.29092 | 0.10182 | 0.04893 | 0.0313 | 0.01895 | 0.02336
|  | 1695 | 63.87609 | 35.86488 | 12.41961 | 3.43815 | 0.92263 | 0.27728 | 0.10148 | 0.04362 | 0.02893 | 0.02715 | 0.02136
|  | 1700 | 62.74726 | 34.53602 | 11.74967 | 3.22304 | 0.8599 | 0.25204 | 0.0912 | 0.03819 | 0.02246 | 0.01887 | 0.01977
|  | 1705 | 61.64397 | 33.32474 | 11.19085 | 3.05785 | 0.81714 | 0.24058 | 0.0823 | 0.0407 | 0.02171 | 0.01945 | 0.00995
|  | 1710 | 60.60518 | 32.3241 | 10.7844 | 2.95675 | 0.79923 | 0.23654 | 0.08734 | 0.04276 | 0.0282 | 0.02229 | 0.01319
|  | 1715 | 59.43812 | 31.46071 | 10.49531 | 2.89518 | 0.78125 | 0.22983 | 0.08395 | 0.03349 | 0.02615 | 0.01927 | 0.01743
|  | 1720 | 58.04689 | 30.66848 | 10.29955 | 2.87326 | 0.78639 | 0.22462 | 0.08059 | 0.04353 | 0.01945 | 0.01528 | 0.01714
|  | 1725 | 56.71927 | 30.08357 | 10.2213 | 2.88622 | 0.79789 | 0.24231 | 0.09057 | 0.04109 | 0.02801 | 0.01821 | 0.01214
|  | 1730 | 55.67829 | 29.81545 | 10.27077 | 2.93175 | 0.80954 | 0.2391 | 0.08331 | 0.03765 | 0.01977 | 0.01318 | 0.00988
|  | 1735 | 55.08255 | 29.87173 | 10.47354 | 3.03135 | 0.84895 | 0.25435 | 0.09491 | 0.0465 | 0.03085 | 0.02325 | 0.01281
|  | 1740 | 54.89611 | 30.20769 | 10.75914 | 3.14574 | 0.88368 | 0.26458 | 0.09617 | 0.04736 | 0.02823 | 0.02249 | 0.02009
|  | 1745 | 55.16355 | 30.79767 | 11.11909 | 3.27302 | 0.91587 | 0.2709 | 0.09834 | 0.04145 | 0.02314 | 0.01494 | 0.01928
|  | 1750 | 55.96928 | 31.65839 | 11.53777 | 3.40665 | 0.96411 | 0.29161 | 0.10723 | 0.05386 | 0.03688 | 0.02669 | 0.02135
|  | 1755 | 57.23201 | 32.67468 | 11.97859 | 3.54092 | 0.99895 | 0.30422 | 0.11213 | 0.05509 | 0.03266 | 0.02535 | 0.01706
|  | 1760 | 58.65075 | 33.66384 | 12.33465 | 3.62933 | 1.01745 | 0.30636 | 0.11403 | 0.05677 | 0.02936 | 0.02007 | 0.0137
|  | 1765 | 60.08689 | 34.49088 | 12.58029 | 3.67363 | 1.02714 | 0.31109 | 0.11254 | 0.05504 | 0.0344 | 0.02605 | 0.02408
|  | 1770 | 61.35119 | 35.0452 | 12.65138 | 3.64755 | 1.01162 | 0.30462 | 0.10516 | 0.04591 | 0.02666 | 0.01777 | 0.02024
|  | 1775 | 62.32606 | 35.31266 | 12.58 | 3.5812 | 0.99175 | 0.29022 | 0.10558 | 0.05604 | 0.02752 | 0.01801 | 0.01801
|  | 1780 | 63.102 | 35.26347 | 12.37027 | 3.48806 | 0.95537 | 0.28754 | 0.10615 | 0.05359 | 0.03349 | 0.02886 | 0.02473
|  | 1785 | 63.25328 | 34.83878 | 12.01381 | 3.34212 | 0.90294 | 0.26535 | 0.09346 | 0.0419 | 0.02525 | 0.01934 | 0.02202
|  | 1790 | 63.1307 | 34.2359 | 11.62626 | 3.20816 | 0.87086 | 0.25951 | 0.09514 | 0.04785 | 0.02984 | 0.02195 | 0.01182
|  | 1795 | 62.58052 | 33.45319 | 11.21782 | 3.07969 | 0.83507 | 0.24888 | 0.09135 | 0.04451 | 0.02987 | 0.02167 | 0.01815
|  | 1800 | 61.65489 | 32.55786 | 10.82714 | 2.97188 | 0.80561 | 0.23841 | 0.08796 | 0.04428 | 0.0273 | 0.01941 | 0.01699

## Transmission by Temp
LCC1623(/M) Transmission by Temperature
|  |  | 25 °C | 40 °C | 60 °C
|  | Wavelength (nm) | Transmission (%) | Transmission (%) | Transmission (%)
|  | 900 | 59.9014 | 60.09001 | 64.8097
|  | 905 | 61.08087 | 61.34393 | 65.84365
|  | 910 | 61.99159 | 62.68834 | 66.93375
|  | 915 | 62.67248 | 63.66202 | 68.34217
Product Raw Data |  | 920 | 63.55497 | 64.30477 | 69.78979
Liquid Crystal Optical Shutter / Variable Attenuator, 1050 - 1700 nm |  | 925 | 64.74546 | 65.11226 | 70.81421
|  | 930 | 65.88124 | 66.36347 | 71.49035
Item # | LCC1623(/M) | 935 | 66.57292 | 67.70692 | 72.29498
DISCLAIMER: The data presented here are typical. Slight variations in performance data will occur from lot to lot. Please contact Technical Support with any questions regarding the use or reliability of this data. |  | 940 | 66.81665 | 68.56565 | 73.58796
|  | 945 | 67.21214 | 68.73025 | 75.13699
|  | 950 | 68.39527 | 68.8644 | 76.10349
|  | 955 | 70.05605 | 69.94033 | 76.11458
|  | 960 | 71.07987 | 71.9133 | 76.10128
|  | 965 | 70.78753 | 73.36811 | 77.27747
This data may be used in publications. However, please cite Thorlabs as the source. |  | 970 | 70.10189 | 73.14483 | 79.45165
|  | 975 | 70.70239 | 72.10714 | 80.86956
|  | 980 | 72.83393 | 72.25196 | 80.37367
Additional Information: |  | 985 | 74.81047 | 74.37366 | 79.09932
Shutter Mode |  | 990 | 74.80107 | 76.87872 | 79.27831
|  | 995 | 73.11583 | 77.35981 | 81.53224
|  | 1000 | 72.08666 | 75.63225 | 83.97852
|  | 1005 | 73.46933 | 74.05917 | 84.22452
|  | 1010 | 76.41939 | 74.94132 | 82.24555
|  | 1015 | 78.22231 | 77.94654 | 80.60773
|  | 1020 | 77.19681 | 80.42033 | 81.54187
|  | 1025 | 74.67685 | 80.01225 | 84.51284
|  | 1030 | 73.5468 | 77.40515 | 86.81831
|  | 1035 | 75.33236 | 75.60587 | 86.22509
|  | 1040 | 78.79265 | 76.74407 | 83.52514
|  | 1045 | 80.8762 | 80.16295 | 81.66198
|  | 1050 | 79.72459 | 82.97307 | 82.70494
|  | 1055 | 76.70139 | 82.61996 | 85.931
|  | 1060 | 74.89317 | 79.74541 | 88.5566
|  | 1065 | 76.09773 | 77.26655 | 88.12639
|  | 1070 | 79.64606 | 77.6411 | 85.19587
|  | 1075 | 82.71464 | 80.77592 | 82.63234
|  | 1080 | 82.81135 | 84.32441 | 82.67142
|  | 1085 | 80.04691 | 85.40193 | 85.41795
|  | 1090 | 76.96443 | 83.18009 | 88.74991
|  | 1095 | 76.22705 | 79.83024 | 89.84951
|  | 1100 | 78.52986 | 78.21506 | 87.82894
|  | 1105 | 82.38279 | 79.63207 | 84.46456
|  | 1110 | 85.03944 | 83.28632 | 82.44911
|  | 1115 | 84.44043 | 86.61889 | 83.25776
|  | 1120 | 81.21481 | 87.06749 | 86.41381
|  | 1125 | 78.04925 | 84.4073 | 89.55522
|  | 1130 | 77.17874 | 80.84693 | 90.24464
|  | 1135 | 79.23039 | 78.98846 | 87.86094
|  | 1140 | 82.9728 | 80.02062 | 84.22717
|  | 1145 | 86.01388 | 83.42102 | 81.88432
|  | 1150 | 86.16092 | 87.02195 | 82.19272
|  | 1155 | 83.3896 | 88.27809 | 84.87759
|  | 1160 | 79.78547 | 86.31376 | 88.14174
|  | 1165 | 77.64801 | 82.63735 | 89.65706
|  | 1170 | 78.08759 | 79.62392 | 88.23154
|  | 1175 | 80.91186 | 78.98181 | 84.73149
|  | 1180 | 84.54604 | 80.99104 | 81.4416
|  | 1185 | 86.80549 | 84.58072 | 80.06744
|  | 1190 | 86.18849 | 87.63584 | 81.17657
|  | 1195 | 83.25064 | 88.31119 | 84.1863
|  | 1200 | 79.95044 | 86.23554 | 87.45342
|  | 1205 | 78.25913 | 82.91591 | 88.99481
|  | 1210 | 79.05269 | 80.41781 | 87.79768
|  | 1215 | 82.03619 | 80.08148 | 84.83443
|  | 1220 | 86.01909 | 82.13623 | 81.8843
|  | 1225 | 89.04226 | 85.79987 | 80.50124
|  | 1230 | 89.47388 | 89.35676 | 81.26346
|  | 1235 | 87.20452 | 90.86401 | 83.76913
|  | 1240 | 83.6338 | 89.54645 | 86.87406
|  | 1245 | 80.73166 | 86.26606 | 88.92289
|  | 1250 | 79.85229 | 82.94549 | 88.72099
|  | 1255 | 81.30255 | 81.14971 | 86.39268
|  | 1260 | 84.57324 | 81.56158 | 83.2106
|  | 1265 | 88.26924 | 83.94664 | 80.6858
|  | 1270 | 90.84378 | 87.53036 | 79.82531
|  | 1275 | 90.97245 | 90.71828 | 80.85964
|  | 1280 | 88.72399 | 92.02503 | 83.44161
|  | 1285 | 85.37677 | 90.81191 | 86.41369
|  | 1290 | 82.47523 | 87.81611 | 88.40484
|  | 1295 | 81.18212 | 84.54899 | 88.38959
|  | 1300 | 81.83492 | 82.29392 | 86.35296
|  | 1305 | 84.23678 | 81.82731 | 83.26093
|  | 1310 | 87.61244 | 83.28938 | 80.37383
|  | 1315 | 90.6572 | 86.16538 | 78.73941
|  | 1320 | 92.037 | 89.36258 | 78.7679
|  | 1325 | 91.14618 | 91.6229 | 80.33625
|  | 1330 | 88.35197 | 91.8957 | 82.87883
|  | 1335 | 85.04654 | 90.04777 | 85.27109
|  | 1340 | 82.28468 | 86.87115 | 86.44245
|  | 1345 | 80.95691 | 83.65967 | 85.80401
|  | 1350 | 81.21284 | 81.34549 | 83.49114
|  | 1355 | 82.90937 | 80.47378 | 80.33373
|  | 1360 | 85.50558 | 81.19048 | 77.26162
|  | 1365 | 87.80331 | 82.92993 | 74.97323
|  | 1370 | 87.92409 | 84.2322 | 73.33125
|  | 1375 | 84.65801 | 83.29773 | 71.52458
|  | 1380 | 79.62187 | 80.80603 | 70.29861
|  | 1385 | 75.66255 | 78.78202 | 71.30159
|  | 1390 | 74.02007 | 77.74671 | 73.74079
|  | 1395 | 73.73296 | 76.80047 | 75.84301
|  | 1400 | 74.44503 | 75.87572 | 76.44741
|  | 1405 | 76.23702 | 75.51751 | 75.57993
|  | 1410 | 79.0149 | 76.16447 | 73.92548
|  | 1415 | 82.34625 | 77.9142 | 72.40109
|  | 1420 | 85.62398 | 80.59133 | 71.58294
|  | 1425 | 88.04487 | 83.68649 | 71.75528
|  | 1430 | 88.99138 | 86.54946 | 72.98846
|  | 1435 | 88.3327 | 88.34438 | 75.02736
|  | 1440 | 86.47034 | 88.66753 | 77.51156
|  | 1445 | 84.0777 | 87.45885 | 79.71809
|  | 1450 | 81.92204 | 85.2777 | 81.02706
|  | 1455 | 80.56543 | 82.81338 | 81.01237
|  | 1460 | 80.29083 | 80.78424 | 79.70815
|  | 1465 | 81.07463 | 79.52967 | 77.5291
|  | 1470 | 82.75186 | 79.26304 | 74.85092
|  | 1475 | 84.94719 | 80.01879 | 72.5243
|  | 1480 | 87.23919 | 81.78462 | 71.09173
|  | 1485 | 89.044 | 84.07627 | 70.74408
|  | 1490 | 89.84134 | 86.37749 | 71.50568
|  | 1495 | 89.28934 | 87.93602 | 73.01719
|  | 1500 | 87.62251 | 88.39803 | 74.9893
|  | 1505 | 85.44552 | 87.60958 | 76.98019
|  | 1510 | 83.16944 | 85.9181 | 78.51017
|  | 1515 | 81.39935 | 83.74949 | 79.14162
|  | 1520 | 80.44491 | 81.64959 | 78.66726
|  | 1525 | 80.43413 | 80.07843 | 77.28227
|  | 1530 | 81.30401 | 79.17765 | 75.20205
|  | 1535 | 82.91532 | 79.20966 | 73.04908
|  | 1540 | 85.0429 | 80.14076 | 71.21475
|  | 1545 | 87.19136 | 81.69727 | 69.97711
|  | 1550 | 88.94401 | 83.71036 | 69.53017
|  | 1555 | 89.81534 | 85.65305 | 69.86084
|  | 1560 | 89.67419 | 87.13089 | 70.90824
|  | 1565 | 88.56264 | 87.83828 | 72.46942
|  | 1570 | 86.66655 | 87.50149 | 74.16479
|  | 1575 | 84.47165 | 86.29847 | 75.59183
|  | 1580 | 82.40249 | 84.38203 | 76.46825
|  | 1585 | 80.77799 | 82.24227 | 76.5346
|  | 1590 | 79.813 | 80.24186 | 75.74968
|  | 1595 | 79.59441 | 78.69162 | 74.21839
|  | 1600 | 80.12696 | 77.76699 | 72.30404
|  | 1605 | 81.27911 | 77.57641 | 70.28801
|  | 1610 | 82.89224 | 78.10386 | 68.47343
|  | 1615 | 84.55106 | 79.15116 | 67.08718
|  | 1620 | 85.81923 | 80.37036 | 66.16152
|  | 1625 | 86.36977 | 81.49526 | 65.71143
|  | 1630 | 86.23584 | 82.49021 | 65.91024
|  | 1635 | 85.88566 | 83.54777 | 67.03036
|  | 1640 | 85.19299 | 84.26969 | 68.69143
|  | 1645 | 83.74081 | 84.00623 | 70.23082
|  | 1650 | 81.75535 | 82.75165 | 71.30955
|  | 1655 | 79.68145 | 80.85333 | 71.74765
|  | 1660 | 77.79426 | 78.56531 | 71.43203
|  | 1665 | 76.12157 | 76.14481 | 70.23133
|  | 1670 | 74.64843 | 73.62699 | 68.12318
|  | 1675 | 73.58711 | 71.48694 | 65.56129
|  | 1680 | 73.00328 | 69.87852 | 62.84252
|  | 1685 | 72.83792 | 68.80711 | 60.28426
|  | 1690 | 72.81064 | 68.1483 | 57.95421
|  | 1695 | 72.92717 | 67.95916 | 56.12894
|  | 1700 | 73.09432 | 68.19849 | 54.96641
|  | 1705 | 73.42851 | 68.97029 | 54.62316
|  | 1710 | 73.868 | 70.14975 | 55.10514
|  | 1715 | 73.89176 | 71.12197 | 56.00061
|  | 1720 | 73.14947 | 71.39626 | 56.9359
|  | 1725 | 71.93299 | 71.10774 | 57.8593
|  | 1730 | 70.60644 | 70.40817 | 58.76641
|  | 1735 | 69.35621 | 69.48965 | 59.57897
|  | 1740 | 68.26035 | 68.38003 | 60.07124
|  | 1745 | 67.53277 | 67.30507 | 60.24391
|  | 1750 | 67.34443 | 66.54529 | 60.16964
|  | 1755 | 67.72512 | 66.19744 | 59.87016
|  | 1760 | 68.50167 | 66.1463 | 59.32796
|  | 1765 | 69.53879 | 66.36162 | 58.54778
|  | 1770 | 70.71091 | 66.79496 | 57.60043
|  | 1775 | 71.9788 | 67.44943 | 56.70269
|  | 1780 | 73.32285 | 68.40933 | 56.09692
|  | 1785 | 74.52507 | 69.4762 | 55.64512
|  | 1790 | 75.5287 | 70.65888 | 55.49481
|  | 1795 | 76.16786 | 71.70028 | 55.67336
|  | 1800 | 76.39965 | 72.70791 | 56.28106

## Contrast Ratio by Temp
LCC1623(/M) Contrast Ratio by Temperature
|  |  | 25 °C | 40 °C | 60 °C
|  | Wavelength (nm) | Contrast Ratio | Contrast Ratio | Contrast Ratio
|  | 900 | 2111.50901 | 1959.3079 | 2248.07305
|  | 905 | 2154.68005 | 2016.76461 | 2273.52819
|  | 910 | 2326.08009 | 2200.4402 | 2432.33306
|  | 915 | 2476.73252 | 2352.12488 | 2609.9991
Product Raw Data |  | 920 | 2610.29637 | 2432.9483 | 2765.50749
Liquid Crystal Optical Shutter / Variable Attenuator, 1050 - 1700 nm |  | 925 | 2715.39652 | 2512.82282 | 2845.0105
|  | 930 | 2828.5441 | 2645.42331 | 2931.56285
Item # | LCC1623(/M) | 935 | 2954.02096 | 2771.0269 | 3054.59399
DISCLAIMER: The data presented here are typical. Slight variations in performance data will occur from lot to lot. Please contact Technical Support with any questions regarding the use or reliability of this data. |  | 940 | 3041.12922 | 2881.51481 | 3162.59507
|  | 945 | 3091.6061 | 2916.30242 | 3253.59889
|  | 950 | 3195.75579 | 2935.56692 | 3350.08106
|  | 955 | 3415.70205 | 3085.21109 | 3473.83559
|  | 960 | 3660.89153 | 3317.18705 | 3633.11827
|  | 965 | 3764.36553 | 3456.07653 | 3812.91914
This data may be used in publications. However, please cite Thorlabs as the source. |  | 970 | 3763.52921 | 3466.78873 | 3945.87594
|  | 975 | 3804.43926 | 3455.78437 | 4015.44276
|  | 980 | 3975.78919 | 3510.832 | 4060.33904
Additional Information: |  | 985 | 4126.68746 | 3598.52479 | 4036.63451
Shutter Mode |  | 990 | 4097.75002 | 3724.03883 | 4024.65109
|  | 995 | 3947.93898 | 3709.12191 | 4102.56998
|  | 1000 | 3882.87627 | 3640.06376 | 4223.44121
|  | 1005 | 3939.33591 | 3626.40822 | 4251.79181
|  | 1010 | 4124.27239 | 3721.03561 | 4198.18784
|  | 1015 | 4252.47306 | 3875.43062 | 4130.78336
|  | 1020 | 4203.22503 | 4009.66177 | 4210.27206
|  | 1025 | 4148.81871 | 4064.38662 | 4460.35832
|  | 1030 | 4256.31485 | 4102.95081 | 4785.17549
|  | 1035 | 4528.29861 | 4150.56108 | 4908.61026
|  | 1040 | 4882.70454 | 4388.93206 | 4896.51148
|  | 1045 | 5208.83742 | 4762.0952 | 4986.82528
|  | 1050 | 5481.54554 | 5203.05173 | 5392.12712
|  | 1055 | 5799.60736 | 5570.1806 | 6120.08523
|  | 1060 | 6272.55573 | 5800.35633 | 6843.8247
|  | 1065 | 6919.63406 | 6023.82851 | 7260.04506
|  | 1070 | 7936.03597 | 6669.46844 | 7714.73014
|  | 1075 | 9035.1833 | 7770.51555 | 8071.14085
|  | 1080 | 10264.86726 | 8960.11013 | 9035.30708
|  | 1085 | 10730.27915 | 9490.73328 | 10089.20416
|  | 1090 | 11161.17604 | 9848.67117 | 11236.23425
|  | 1095 | 12745.06047 | 10393.20857 | 12623.50384
|  | 1100 | 15456.97479 | 11382.45603 | 13341.41247
|  | 1105 | 17741.00717 | 12497.18628 | 13439.6532
|  | 1110 | 18744.29117 | 13736.81593 | 13834.79774
|  | 1115 | 18714.25836 | 14264.01657 | 14176.14018
|  | 1120 | 20055.74111 | 15372.8262 | 16098.77116
|  | 1125 | 20745.74084 | 15578.79084 | 17324.83556
|  | 1130 | 21545.7237 | 14896.91777 | 17673.92015
|  | 1135 | 21519.89627 | 14977.4714 | 16481.41762
|  | 1140 | 23657.96993 | 16481.48803 | 16031.33334
|  | 1145 | 26640.18009 | 18983.64039 | 16008.38078
|  | 1150 | 26310.13852 | 19471.16641 | 15929.38358
|  | 1155 | 24027.80661 | 18852.58688 | 16940.40496
|  | 1160 | 24858.80544 | 19106.34101 | 18935.22264
|  | 1165 | 24300.90187 | 18195.50078 | 18140.52356
|  | 1170 | 26749.82234 | 18905.28846 | 17664.93748
|  | 1175 | 26980.43173 | 18788.92539 | 16176.58755
|  | 1180 | 26167.14268 | 18793.40707 | 15090.16176
|  | 1185 | 28326.57287 | 19800.12079 | 14737.7358
|  | 1190 | 27709.2916 | 20036.87874 | 15072.79076
|  | 1195 | 27346.64383 | 20006.24298 | 15338.79862
|  | 1200 | 25357.67309 | 19390.65654 | 16890.607
|  | 1205 | 26683.93611 | 20041.64009 | 18570.48024
|  | 1210 | 26927.8038 | 19707.17428 | 18072.4646
|  | 1215 | 27919.86844 | 20768.99849 | 17670.82772
|  | 1220 | 29094.45747 | 21679.10807 | 18349.23696
|  | 1225 | 27690.40057 | 21396.47531 | 19316.64452
|  | 1230 | 25460.14153 | 20728.05367 | 19194.30676
|  | 1235 | 24173.42115 | 20962.75445 | 20002.61424
|  | 1240 | 22320.2039 | 20808.47741 | 22560.42842
|  | 1245 | 20628.77893 | 19421.33907 | 22862.56028
|  | 1250 | 19818.9338 | 17684.57802 | 22796.265
|  | 1255 | 20855.55905 | 17139.25815 | 21518.94017
|  | 1260 | 21110.68515 | 16436.93727 | 20350.77015
|  | 1265 | 22902.73896 | 16978.56199 | 19219.64072
|  | 1270 | 22043.13811 | 16605.73864 | 17934.97324
|  | 1275 | 22239.19188 | 17594.70209 | 17736.97475
|  | 1280 | 21311.58087 | 17791.99123 | 17272.77013
|  | 1285 | 23014.86228 | 19030.5195 | 20015.38283
|  | 1290 | 22827.35511 | 17498.31974 | 21065.18657
|  | 1295 | 22845.38584 | 16891.06387 | 21083.47359
|  | 1300 | 26642.91387 | 17020.13831 | 20819.80083
|  | 1305 | 30677.19295 | 17738.7658 | 21364.39481
|  | 1310 | 33375.01025 | 16997.83367 | 21228.71028
|  | 1315 | 31925.63744 | 17382.56627 | 18618.11868
|  | 1320 | 30953.83083 | 18644.74859 | 19756.1831
|  | 1325 | 33281.59233 | 19038.34527 | 20867.05247
|  | 1330 | 33812.46345 | 19074.13243 | 23559.72586
|  | 1335 | 37218.01337 | 19627.96863 | 25952.68513
|  | 1340 | 31347.62963 | 17728.47762 | 23843.20226
|  | 1345 | 31030.94365 | 18044.24255 | 25277.02461
|  | 1350 | 34489.27778 | 18729.07646 | 25301.73797
|  | 1355 | 30593.86347 | 18709.29539 | 24622.33484
|  | 1360 | 26464.86843 | 19708.6006 | 22477.00074
|  | 1365 | 26523.03628 | 20571.64886 | 19448.76837
|  | 1370 | 27040.70671 | 23503.48029 | 22220.97997
|  | 1375 | 25673.03716 | 24033.44399 | 24147.39332
|  | 1380 | 22745.56038 | 23115.05456 | 22816.14437
|  | 1385 | 20828.02845 | 22817.93149 | 20665.49332
|  | 1390 | 21038.75388 | 21204.876 | 21355.01003
|  | 1395 | 21149.5106 | 21332.92407 | 24416.79607
|  | 1400 | 20686.48729 | 20381.75521 | 21454.26883
|  | 1405 | 21140.11495 | 18030.31292 | 19794.74436
|  | 1410 | 21931.96876 | 19067.98578 | 21823.31128
|  | 1415 | 24297.44531 | 19960.32081 | 20309.37989
|  | 1420 | 26008.27741 | 20995.27932 | 20054.81965
|  | 1425 | 25658.85821 | 19422.14511 | 18628.9372
|  | 1430 | 27201.63245 | 20401.23512 | 18407.34255
|  | 1435 | 30564.9474 | 21288.73486 | 18710.48827
|  | 1440 | 34163.26719 | 20288.78689 | 19972.99368
|  | 1445 | 27370.66422 | 22241.81334 | 18659.80672
|  | 1450 | 26869.29736 | 22235.63524 | 17864.53995
|  | 1455 | 26359.89613 | 24410.396 | 19654.95571
|  | 1460 | 22591.10249 | 23276.49098 | 20770.11563
|  | 1465 | 22929.52347 | 23155.19391 | 18749.47908
|  | 1470 | 22479.14489 | 22093.94668 | 18408.15816
|  | 1475 | 21043.10652 | 21420.39059 | 18844.15418
|  | 1480 | 23863.10825 | 24565.30981 | 18770.31873
|  | 1485 | 23655.0355 | 21369.23201 | 16546.91461
|  | 1490 | 23479.00411 | 21617.46513 | 16924.78547
|  | 1495 | 21152.68871 | 23024.28375 | 16486.83441
|  | 1500 | 23584.40885 | 20070.55577 | 19695.39022
|  | 1505 | 23214.30323 | 18970.20513 | 21642.44096
|  | 1510 | 22045.97453 | 17102.46125 | 19803.97744
|  | 1515 | 23648.85154 | 18553.64925 | 19617.76305
|  | 1520 | 26743.65226 | 18403.48911 | 19525.25763
|  | 1525 | 26174.46567 | 16805.8667 | 18724.77956
|  | 1530 | 29199.2592 | 17649.58682 | 17707.09819
|  | 1535 | 26177.27194 | 16261.47773 | 16629.55072
|  | 1540 | 29601.66727 | 18998.06819 | 18442.46725
|  | 1545 | 29956.11581 | 18007.25326 | 19074.42032
|  | 1550 | 30611.81089 | 17746.52618 | 19116.01692
|  | 1555 | 30871.13068 | 19912.5775 | 18380.47459
|  | 1560 | 28106.22518 | 20685.89945 | 17865.10857
|  | 1565 | 30919.76548 | 23003.07435 | 18256.77109
|  | 1570 | 26742.93105 | 20887.48897 | 16458.78623
|  | 1575 | 23429.44 | 20881.26533 | 17320.96282
|  | 1580 | 23721.63487 | 22000.0073 | 19096.2305
|  | 1585 | 20824.92554 | 20304.454 | 18511.41309
|  | 1590 | 20437.71551 | 21432.6398 | 18060.65671
|  | 1595 | 19522.354 | 17404.75055 | 16005.69032
|  | 1600 | 19780.88269 | 20519.48771 | 16002.2614
|  | 1605 | 22165.56314 | 22981.27039 | 17269.00938
|  | 1610 | 19043.74839 | 21136.15524 | 15484.4008
|  | 1615 | 20561.5729 | 24647.21158 | 14780.46391
|  | 1620 | 21535.56487 | 23713.79475 | 15795.4805
|  | 1625 | 22852.99148 | 22888.4195 | 15784.28875
|  | 1630 | 25223.87399 | 22460.76029 | 13902.1814
|  | 1635 | 25157.56944 | 22417.44324 | 13384.16963
|  | 1640 | 28529.9385 | 22161.39031 | 14295.01215
|  | 1645 | 31890.21558 | 20111.61839 | 14604.03722
|  | 1650 | 28184.43008 | 22143.87289 | 14473.48666
|  | 1655 | 27384.50773 | 21184.44706 | 14410.57945
|  | 1660 | 23677.07695 | 18724.26387 | 14231.29129
|  | 1665 | 27193.33642 | 19085.65044 | 14943.12457
|  | 1670 | 23137.01784 | 18242.56541 | 13802.30916
|  | 1675 | 22476.83456 | 16462.67977 | 12354.58518
|  | 1680 | 25213.85503 | 18761.62443 | 11816.74441
|  | 1685 | 20600.01823 | 18735.53584 | 12187.14263
|  | 1690 | 20274.84062 | 17059.56135 | 13010.66095
|  | 1695 | 17845.67768 | 16571.72995 | 13671.19127
|  | 1700 | 16978.21906 | 17926.38704 | 14294.88035
|  | 1705 | 17984.36148 | 18079.57515 | 15525.96393
|  | 1710 | 15797.57018 | 16337.7284 | 13773.78143
|  | 1715 | 16063.74377 | 15901.25301 | 13966.50492
|  | 1720 | 16089.34374 | 15971.34389 | 13275.42777
|  | 1725 | 19004.29626 | 15861.96252 | 13821.49618
|  | 1730 | 16543.21368 | 15498.47611 | 15761.59942
|  | 1735 | 13975.93445 | 14712.18242 | 17044.69997
|  | 1740 | 13818.64772 | 13106.92763 | 18337.27168
|  | 1745 | 14302.55584 | 13662.22065 | 17890.52728
|  | 1750 | 15708.32189 | 14790.83027 | 14432.31566
|  | 1755 | 14928.48656 | 12989.15103 | 13303.67305
|  | 1760 | 15955.92102 | 13357.24631 | 14073.00714
|  | 1765 | 16495.79912 | 12822.82567 | 14622.32168
|  | 1770 | 17411.0218 | 13734.05639 | 13896.05976
|  | 1775 | 17454.79035 | 14607.77909 | 14837.63406
|  | 1780 | 15477.56445 | 13055.89536 | 13972.78475
|  | 1785 | 17594.39813 | 14797.05228 | 13491.21318
|  | 1790 | 19829.48456 | 14737.3474 | 13846.32429
|  | 1795 | 21914.79402 | 15697.14537 | 13373.37449
|  | 1800 | 22616.83037 | 15072.68812 | 13409.83202

## Transmission by AOI
LCC1623(/M) Transmission by AOI
|  |  | 0° AOI | 3° AOI | 5° AOI | -3° AOI | -5° AOI
|  | Wavelength (nm) | Transmission (%) | Transmission (%) | Transmission (%) | Transmission (%) | Transmission (%)
|  | 900 | 59.9014 | 59.52969 | 59.57477 | 59.81169 | 59.99555
|  | 905 | 61.08087 | 60.78152 | 60.81521 | 61.04887 | 61.22113
|  | 910 | 61.99159 | 61.70012 | 61.69339 | 62.04162 | 62.18406
|  | 915 | 62.67248 | 62.34248 | 62.30545 | 62.7479 | 62.9139
Product Raw Data |  | 920 | 63.55497 | 63.19248 | 63.18191 | 63.6049 | 63.7997
Liquid Crystal Optical Shutter / Variable Attenuator, 1050 - 1700 nm |  | 925 | 64.74546 | 64.42177 | 64.46303 | 64.77799 | 65.00304
|  | 930 | 65.88124 | 65.62844 | 65.65949 | 65.98927 | 66.17015
Item # | LCC1623(/M) | 935 | 66.57292 | 66.32573 | 66.29447 | 66.79886 | 66.93285
DISCLAIMER: The data presented here are typical. Slight variations in performance data will occur from lot to lot. Please contact Technical Support with any questions regarding the use or reliability of this data. |  | 940 | 66.81665 | 66.50629 | 66.42738 | 67.10292 | 67.24977
|  | 945 | 67.21214 | 66.84194 | 66.81484 | 67.40939 | 67.63374
|  | 950 | 68.39527 | 68.06099 | 68.15031 | 68.44157 | 68.71931
|  | 955 | 70.05605 | 69.85425 | 69.96809 | 70.13667 | 70.36779
|  | 960 | 71.07987 | 70.91444 | 70.87496 | 71.4051 | 71.55157
|  | 965 | 70.78753 | 70.53783 | 70.35016 | 71.3384 | 71.43428
This data may be used in publications. However, please cite Thorlabs as the source. |  | 970 | 70.10189 | 69.73519 | 69.59798 | 70.57019 | 70.73036
|  | 975 | 70.70239 | 70.32502 | 70.41606 | 70.80966 | 71.10236
|  | 980 | 72.83393 | 72.57313 | 72.81424 | 72.75628 | 73.10386
Additional Information: |  | 985 | 74.81047 | 74.68242 | 74.75941 | 75.02356 | 75.25694
Shutter Mode |  | 990 | 74.80107 | 74.65233 | 74.42939 | 75.49292 | 75.55789
|  | 995 | 73.11583 | 72.82786 | 72.52147 | 73.94259 | 73.98007
|  | 1000 | 72.08666 | 71.71064 | 71.65016 | 72.51414 | 72.72018
|  | 1005 | 73.46933 | 73.14038 | 73.40605 | 73.39055 | 73.78394
|  | 1010 | 76.41939 | 76.25888 | 76.56682 | 76.30129 | 76.7053
|  | 1015 | 78.22231 | 78.14775 | 78.14875 | 78.61392 | 78.83194
|  | 1020 | 77.19681 | 77.06506 | 76.74104 | 78.16069 | 78.1729
|  | 1025 | 74.67685 | 74.40071 | 74.07504 | 75.64294 | 75.6416
|  | 1030 | 73.5468 | 73.19746 | 73.2155 | 73.93456 | 74.15868
|  | 1035 | 75.33236 | 75.05108 | 75.41676 | 75.14546 | 75.60874
|  | 1040 | 78.79265 | 78.64446 | 79.03045 | 78.56367 | 79.03758
|  | 1045 | 80.8762 | 80.81933 | 80.85662 | 81.24159 | 81.48508
|  | 1050 | 79.72459 | 79.62656 | 79.28227 | 80.7592 | 80.74912
|  | 1055 | 76.70139 | 76.46962 | 76.09961 | 77.79839 | 77.747
|  | 1060 | 74.89317 | 74.57416 | 74.53274 | 75.42739 | 75.58706
|  | 1065 | 76.09773 | 75.81372 | 76.16874 | 75.97733 | 76.3965
|  | 1070 | 79.64606 | 79.42777 | 79.92909 | 79.23049 | 79.77029
|  | 1075 | 82.71464 | 82.67566 | 82.90299 | 82.80363 | 83.1616
|  | 1080 | 82.81135 | 82.78582 | 82.55586 | 83.63619 | 83.69206
|  | 1085 | 80.04691 | 79.90387 | 79.4609 | 81.25328 | 81.14213
|  | 1090 | 76.96443 | 76.69491 | 76.43681 | 77.87498 | 77.84968
|  | 1095 | 76.22705 | 75.90857 | 76.06723 | 76.42944 | 76.68439
|  | 1100 | 78.52986 | 78.27517 | 78.77079 | 78.13834 | 78.64823
|  | 1105 | 82.38279 | 82.2788 | 82.78939 | 81.958 | 82.50869
|  | 1110 | 85.03944 | 85.04977 | 85.20358 | 85.19272 | 85.50188
|  | 1115 | 84.44043 | 84.41388 | 84.1594 | 85.35622 | 85.34154
|  | 1120 | 81.21481 | 81.12449 | 80.69519 | 82.46444 | 82.30718
|  | 1125 | 78.04925 | 77.81382 | 77.58361 | 78.90104 | 78.87126
|  | 1130 | 77.17874 | 76.88925 | 77.0628 | 77.31758 | 77.55964
|  | 1135 | 79.23039 | 78.98092 | 79.51313 | 78.76179 | 79.25135
|  | 1140 | 82.9728 | 82.86487 | 83.50524 | 82.41956 | 82.97875
|  | 1145 | 86.01388 | 86.05289 | 86.36105 | 85.94298 | 86.31097
|  | 1150 | 86.16092 | 86.20004 | 86.0566 | 86.83977 | 86.89136
|  | 1155 | 83.3896 | 83.33864 | 82.95314 | 84.5457 | 84.38241
|  | 1160 | 79.78547 | 79.59829 | 79.28602 | 80.75776 | 80.61832
|  | 1165 | 77.64801 | 77.36584 | 77.37505 | 78.01903 | 78.09004
|  | 1170 | 78.08759 | 77.80989 | 78.24309 | 77.83001 | 78.16487
|  | 1175 | 80.91186 | 80.74675 | 81.38866 | 80.24632 | 80.76283
|  | 1180 | 84.54604 | 84.504 | 85.08984 | 83.96 | 84.46177
|  | 1185 | 86.80549 | 86.87774 | 87.1086 | 86.81518 | 87.07722
|  | 1190 | 86.18849 | 86.24692 | 86.06003 | 86.9101 | 86.87331
|  | 1195 | 83.25064 | 83.1962 | 82.82995 | 84.29438 | 84.08783
|  | 1200 | 79.95044 | 79.78448 | 79.53626 | 80.79182 | 80.62586
|  | 1205 | 78.25913 | 77.99851 | 78.10119 | 78.5183 | 78.56819
|  | 1210 | 79.05269 | 78.80003 | 79.25704 | 78.6799 | 78.99871
|  | 1215 | 82.03619 | 81.84791 | 82.5521 | 81.24924 | 81.75834
|  | 1220 | 86.01909 | 85.95794 | 86.65902 | 85.25169 | 85.793
|  | 1225 | 89.04226 | 89.09363 | 89.49547 | 88.78169 | 89.1326
|  | 1230 | 89.47388 | 89.54837 | 89.53475 | 89.92854 | 89.98018
|  | 1235 | 87.20452 | 87.19321 | 86.84741 | 88.10604 | 87.91385
|  | 1240 | 83.6338 | 83.50955 | 83.16472 | 84.56617 | 84.33665
|  | 1245 | 80.73166 | 80.50576 | 80.40564 | 81.28157 | 81.18257
|  | 1250 | 79.85229 | 79.59229 | 79.83079 | 79.77377 | 79.92175
|  | 1255 | 81.30255 | 81.03827 | 81.64235 | 80.7153 | 81.0858
|  | 1260 | 84.57324 | 84.40685 | 85.11332 | 83.62977 | 84.14196
|  | 1265 | 88.26924 | 88.2249 | 88.90142 | 87.46339 | 87.95567
|  | 1270 | 90.84378 | 90.90941 | 91.26688 | 90.5547 | 90.85002
|  | 1275 | 90.97245 | 91.05128 | 91.02198 | 91.36334 | 91.37915
|  | 1280 | 88.72399 | 88.73874 | 88.43475 | 89.55914 | 89.35633
|  | 1285 | 85.37677 | 85.26116 | 84.92709 | 86.22636 | 85.9758
|  | 1290 | 82.47523 | 82.25134 | 82.10018 | 82.96556 | 82.8144
|  | 1295 | 81.18212 | 80.89592 | 81.03746 | 81.13757 | 81.18858
|  | 1300 | 81.83492 | 81.53544 | 81.9621 | 81.24609 | 81.52796
|  | 1305 | 84.23678 | 83.99112 | 84.61744 | 83.2906 | 83.72016
|  | 1310 | 87.61244 | 87.46747 | 88.13246 | 86.60305 | 87.10198
|  | 1315 | 90.6572 | 90.61562 | 91.10497 | 89.94136 | 90.33567
|  | 1320 | 92.037 | 92.07623 | 92.22242 | 91.87706 | 92.036
|  | 1325 | 91.14618 | 91.16738 | 90.98214 | 91.55073 | 91.4523
|  | 1330 | 88.35197 | 88.31781 | 87.95202 | 89.08559 | 88.82049
|  | 1335 | 85.04654 | 84.88303 | 84.54132 | 85.69494 | 85.43074
|  | 1340 | 82.28468 | 82.03235 | 81.84036 | 82.59814 | 82.4444
|  | 1345 | 80.95691 | 80.6279 | 80.65366 | 80.7953 | 80.81317
|  | 1350 | 81.21284 | 80.86054 | 81.13671 | 80.57589 | 80.79422
|  | 1355 | 82.90937 | 82.60435 | 83.06389 | 81.92201 | 82.29933
|  | 1360 | 85.50558 | 85.28892 | 85.84261 | 84.38251 | 84.82666
|  | 1365 | 87.80331 | 87.68777 | 88.14936 | 86.85529 | 87.21964
|  | 1370 | 87.92409 | 87.91084 | 88.09383 | 87.41789 | 87.6133
|  | 1375 | 84.65801 | 84.6633 | 84.5381 | 84.68171 | 84.66107
|  | 1380 | 79.62187 | 79.55066 | 79.20613 | 79.9754 | 79.79526
|  | 1385 | 75.66255 | 75.5612 | 75.14017 | 76.11366 | 75.83374
|  | 1390 | 74.02007 | 73.82816 | 73.4744 | 74.34547 | 74.10057
|  | 1395 | 73.73296 | 73.4648 | 73.28151 | 73.76327 | 73.62125
|  | 1400 | 74.44503 | 74.16616 | 74.18826 | 74.08648 | 74.11527
|  | 1405 | 76.23702 | 75.92753 | 76.17928 | 75.46915 | 75.66581
|  | 1410 | 79.0149 | 78.75526 | 79.18179 | 77.95448 | 78.27438
|  | 1415 | 82.34625 | 82.14945 | 82.65738 | 81.18242 | 81.55786
|  | 1420 | 85.62398 | 85.51472 | 85.94336 | 84.57578 | 84.90597
|  | 1425 | 88.04487 | 88.00734 | 88.23316 | 87.32806 | 87.51423
|  | 1430 | 88.99138 | 88.98528 | 88.94164 | 88.73904 | 88.73416
|  | 1435 | 88.3327 | 88.3118 | 88.03976 | 88.48147 | 88.29427
|  | 1440 | 86.47034 | 86.37094 | 85.96253 | 86.82487 | 86.54341
|  | 1445 | 84.0777 | 83.89909 | 83.48264 | 84.40905 | 84.09828
|  | 1450 | 81.92204 | 81.67673 | 81.35299 | 82.03968 | 81.80692
|  | 1455 | 80.56543 | 80.22833 | 80.0904 | 80.33533 | 80.22675
|  | 1460 | 80.29083 | 79.91752 | 79.99409 | 79.69608 | 79.7377
|  | 1465 | 81.07463 | 80.7015 | 80.96464 | 80.13301 | 80.3191
|  | 1470 | 82.75186 | 82.41846 | 82.77954 | 81.53282 | 81.81022
|  | 1475 | 84.94719 | 84.67183 | 85.12505 | 83.64876 | 83.97661
|  | 1480 | 87.23919 | 87.09339 | 87.46979 | 86.05127 | 86.34352
|  | 1485 | 89.044 | 88.96555 | 89.19795 | 88.1295 | 88.30249
|  | 1490 | 89.84134 | 89.77957 | 89.77164 | 89.30786 | 89.31513
|  | 1495 | 89.28934 | 89.23087 | 88.99496 | 89.14514 | 88.98731
|  | 1500 | 87.62251 | 87.55933 | 87.13213 | 87.75087 | 87.4995
|  | 1505 | 85.44552 | 85.22669 | 84.81627 | 85.64014 | 85.28686
|  | 1510 | 83.16944 | 82.92918 | 82.51894 | 83.29751 | 82.9775
|  | 1515 | 81.39935 | 81.09934 | 80.80204 | 81.30625 | 81.09458
|  | 1520 | 80.44491 | 80.0807 | 79.9413 | 80.05029 | 79.94882
|  | 1525 | 80.43413 | 80.04337 | 80.07671 | 79.72066 | 79.75297
|  | 1530 | 81.30401 | 80.89525 | 81.09289 | 80.28195 | 80.43778
|  | 1535 | 82.91532 | 82.57057 | 82.88161 | 81.72365 | 81.9492
|  | 1540 | 85.0429 | 84.77613 | 85.12646 | 83.77165 | 84.04261
|  | 1545 | 87.19136 | 86.97092 | 87.28699 | 85.95381 | 86.21433
|  | 1550 | 88.94401 | 88.80187 | 88.99528 | 87.91475 | 88.0827
|  | 1555 | 89.81534 | 89.71262 | 89.74959 | 89.09556 | 89.14675
|  | 1560 | 89.67419 | 89.60807 | 89.43366 | 89.31357 | 89.21385
|  | 1565 | 88.56264 | 88.44551 | 88.09591 | 88.45629 | 88.20909
|  | 1570 | 86.66655 | 86.46981 | 86.05649 | 86.71239 | 86.39473
|  | 1575 | 84.47165 | 84.25581 | 83.80963 | 84.5569 | 84.23514
|  | 1580 | 82.40249 | 82.10033 | 81.70194 | 82.3613 | 82.077
|  | 1585 | 80.77799 | 80.4187 | 80.11947 | 80.52272 | 80.30882
|  | 1590 | 79.813 | 79.40438 | 79.24241 | 79.29836 | 79.17173
|  | 1595 | 79.59441 | 79.18372 | 79.16041 | 78.82186 | 78.81224
|  | 1600 | 80.12696 | 79.70227 | 79.81346 | 79.11656 | 79.17903
|  | 1605 | 81.27911 | 80.89751 | 81.11055 | 80.07378 | 80.24906
|  | 1610 | 82.89224 | 82.55115 | 82.80631 | 81.57742 | 81.79018
|  | 1615 | 84.55106 | 84.2998 | 84.55256 | 83.28047 | 83.4756
|  | 1620 | 85.81923 | 85.62582 | 85.82416 | 84.66711 | 84.81501
|  | 1625 | 86.36977 | 86.22037 | 86.29009 | 85.42168 | 85.48412
|  | 1630 | 86.23584 | 86.13527 | 86.03587 | 85.56283 | 85.50481
|  | 1635 | 85.88566 | 85.76308 | 85.53589 | 85.45118 | 85.28957
|  | 1640 | 85.19299 | 85.03543 | 84.66477 | 84.95862 | 84.70456
|  | 1645 | 83.74081 | 83.53697 | 83.09592 | 83.622 | 83.31724
|  | 1650 | 81.75535 | 81.51118 | 81.02766 | 81.65431 | 81.33076
|  | 1655 | 79.68145 | 79.3659 | 78.95556 | 79.51861 | 79.22209
|  | 1660 | 77.79426 | 77.43313 | 77.072 | 77.44502 | 77.19948
|  | 1665 | 76.12157 | 75.73602 | 75.4783 | 75.57417 | 75.40069
|  | 1670 | 74.64843 | 74.25771 | 74.12298 | 73.88256 | 73.78951
|  | 1675 | 73.58711 | 73.20755 | 73.15717 | 72.61537 | 72.5842
|  | 1680 | 73.00328 | 72.65762 | 72.70564 | 71.8707 | 71.89709
|  | 1685 | 72.83792 | 72.52971 | 72.63725 | 71.56922 | 71.63961
|  | 1690 | 72.81064 | 72.55172 | 72.68405 | 71.48251 | 71.5597
|  | 1695 | 72.92717 | 72.70844 | 72.83184 | 71.59162 | 71.66468
|  | 1700 | 73.09432 | 72.91358 | 72.9963 | 71.8426 | 71.86328
|  | 1705 | 73.42851 | 73.28325 | 73.29909 | 72.32572 | 72.28364
|  | 1710 | 73.868 | 73.7574 | 73.63814 | 72.934 | 72.80883
|  | 1715 | 73.89176 | 73.76916 | 73.53452 | 73.12538 | 72.91141
|  | 1720 | 73.14947 | 73.01461 | 72.70874 | 72.58036 | 72.29998
|  | 1725 | 71.93299 | 71.75261 | 71.41242 | 71.49186 | 71.16942
|  | 1730 | 70.60644 | 70.40063 | 69.98385 | 70.18541 | 69.82796
|  | 1735 | 69.35621 | 69.11925 | 68.69518 | 68.94069 | 68.58216
|  | 1740 | 68.26035 | 67.98795 | 67.57816 | 67.76247 | 67.44939
|  | 1745 | 67.53277 | 67.21775 | 66.87523 | 66.92106 | 66.64898
|  | 1750 | 67.34443 | 67.00409 | 66.74435 | 66.60161 | 66.3943
|  | 1755 | 67.72512 | 67.35393 | 67.17443 | 66.83446 | 66.66764
|  | 1760 | 68.50167 | 68.11923 | 68.0115 | 67.46697 | 67.36316
|  | 1765 | 69.53879 | 69.14589 | 69.11933 | 68.35024 | 68.31189
|  | 1770 | 70.71091 | 70.35963 | 70.37544 | 69.44314 | 69.43869
|  | 1775 | 71.9788 | 71.64941 | 71.70297 | 70.62069 | 70.64972
|  | 1780 | 73.32285 | 73.04086 | 73.12334 | 72.00722 | 72.04897
|  | 1785 | 74.52507 | 74.27035 | 74.30044 | 73.22886 | 73.24015
|  | 1790 | 75.5287 | 75.32263 | 75.29954 | 74.26466 | 74.23425
|  | 1795 | 76.16786 | 75.98158 | 75.89665 | 75.01918 | 74.93308
|  | 1800 | 76.39965 | 76.23883 | 76.05494 | 75.43348 | 75.2775

## Contrast Ratio by AOI
LCC1623(/M) Contrast Ratio by AOI
|  |  | 0° AOI | 3° AOI | 5° AOI | -3° AOI | -5° AOI
|  | Wavelength (nm) | Contrast Ratio | Contrast Ratio | Contrast Ratio | Contrast Ratio | Contrast Ratio
|  | 900 | 2111.50901 | 1584.50061 | 1076.17277 | 1893.43414 | 1836.80473
|  | 905 | 2154.68005 | 1687.85988 | 1127.48119 | 1948.20232 | 1841.18153
|  | 910 | 2326.08009 | 1716.68985 | 1198.78341 | 2117.05186 | 1961.37409
|  | 915 | 2476.73252 | 1751.19317 | 1248.13728 | 2251.49009 | 2036.55927
Product Raw Data |  | 920 | 2610.29637 | 1799.00249 | 1282.18379 | 2392.63678 | 2108.55121
Liquid Crystal Optical Shutter / Variable Attenuator, 1050 - 1700 nm |  | 925 | 2715.39652 | 1890.37478 | 1324.82335 | 2509.86665 | 2189.4531
|  | 930 | 2828.5441 | 1969.89452 | 1380.32061 | 2658.43812 | 2281.39199
Item # | LCC1623(/M) | 935 | 2954.02096 | 2035.90558 | 1422.96014 | 2779.81115 | 2361.48863
DISCLAIMER: The data presented here are typical. Slight variations in performance data will occur from lot to lot. Please contact Technical Support with any questions regarding the use or reliability of this data. |  | 940 | 3041.12922 | 2083.11698 | 1443.20555 | 2859.06645 | 2409.95406
|  | 945 | 3091.6061 | 2120.57267 | 1459.12284 | 2900.02706 | 2469.24076
|  | 950 | 3195.75579 | 2172.79373 | 1494.17871 | 2965.39413 | 2563.49252
|  | 955 | 3415.70205 | 2294.33111 | 1575.14518 | 3176.506 | 2714.63549
|  | 960 | 3660.89153 | 2381.41539 | 1636.08282 | 3417.83485 | 2872.35112
|  | 965 | 3764.36553 | 2443.22231 | 1641.55795 | 3521.63517 | 2951.98517
This data may be used in publications. However, please cite Thorlabs as the source. |  | 970 | 3763.52921 | 2476.47174 | 1630.65134 | 3536.1284 | 3004.72283
|  | 975 | 3804.43926 | 2524.39378 | 1660.78108 | 3547.36837 | 3060.31996
|  | 980 | 3975.78919 | 2613.48406 | 1732.56225 | 3682.55707 | 3169.67125
Additional Information: |  | 985 | 4126.68746 | 2711.48455 | 1791.17103 | 3818.13399 | 3276.67743
Shutter Mode |  | 990 | 4097.75002 | 2729.65474 | 1790.99971 | 3856.67037 | 3305.44179
|  | 995 | 3947.93898 | 2665.69867 | 1748.74642 | 3750.59254 | 3273.98143
|  | 1000 | 3882.87627 | 2616.28263 | 1731.70304 | 3679.27398 | 3201.03235
|  | 1005 | 3939.33591 | 2677.44074 | 1788.25812 | 3732.47073 | 3233.45624
|  | 1010 | 4124.27239 | 2787.78632 | 1882.61951 | 3914.3099 | 3386.95533
|  | 1015 | 4252.47306 | 2864.51037 | 1933.63959 | 4058.9398 | 3548.40169
|  | 1020 | 4203.22503 | 2833.39752 | 1920.95339 | 4077.87818 | 3565.82331
|  | 1025 | 4148.81871 | 2765.43294 | 1889.08666 | 4028.87928 | 3485.13091
|  | 1030 | 4256.31485 | 2786.66047 | 1915.65583 | 4086.28028 | 3509.73007
|  | 1035 | 4528.29861 | 2902.58485 | 2018.0313 | 4278.35761 | 3709.73291
|  | 1040 | 4882.70454 | 3081.41622 | 2140.34927 | 4579.07867 | 4038.29859
|  | 1045 | 5208.83742 | 3230.20075 | 2237.37837 | 4929.62673 | 4332.15486
|  | 1050 | 5481.54554 | 3289.89665 | 2269.4872 | 5200.38877 | 4454.67722
|  | 1055 | 5799.60736 | 3320.57931 | 2289.405 | 5390.48301 | 4553.74996
|  | 1060 | 6272.55573 | 3394.70044 | 2341.26678 | 5640.00568 | 4723.27899
|  | 1065 | 6919.63406 | 3634.69145 | 2462.79047 | 6101.83967 | 5042.40075
|  | 1070 | 7936.03597 | 4025.49461 | 2683.19919 | 6875.25946 | 5494.47496
|  | 1075 | 9035.1833 | 4382.38389 | 2890.59284 | 7847.60325 | 6037.61775
|  | 1080 | 10264.86726 | 4647.20975 | 3012.46775 | 8823.82129 | 6598.90103
|  | 1085 | 10730.27915 | 4744.39894 | 3003.08829 | 9209.73243 | 6986.5241
|  | 1090 | 11161.17604 | 4839.68404 | 2987.86064 | 9593.09266 | 7179.47748
|  | 1095 | 12745.06047 | 5084.73165 | 3088.4088 | 10546.62061 | 7521.02678
|  | 1100 | 15456.97479 | 5494.01082 | 3290.80443 | 11583.8505 | 8273.06074
|  | 1105 | 17741.00717 | 5932.76341 | 3505.78312 | 12651.3899 | 9099.34132
|  | 1110 | 18744.29117 | 6263.37311 | 3608.5973 | 13533.9819 | 9759.88053
|  | 1115 | 18714.25836 | 6430.50967 | 3604.87428 | 14172.78087 | 9867.52644
|  | 1120 | 20055.74111 | 6524.26497 | 3602.62489 | 14733.20765 | 10056.74893
|  | 1125 | 20745.74084 | 6518.36114 | 3572.4228 | 14963.99129 | 10324.07732
|  | 1130 | 21545.7237 | 6659.17421 | 3590.92105 | 14457.78042 | 10186.45167
|  | 1135 | 21519.89627 | 6819.92427 | 3677.71166 | 14348.78604 | 10141.04516
|  | 1140 | 23657.96993 | 7205.64052 | 3859.40476 | 15613.25967 | 10388.63464
|  | 1145 | 26640.18009 | 7596.84258 | 4019.56352 | 16691.49241 | 10830.7177
|  | 1150 | 26310.13852 | 7621.39367 | 3991.96472 | 16029.08763 | 11055.00852
|  | 1155 | 24027.80661 | 7455.77656 | 3858.61198 | 15449.32028 | 10632.49902
|  | 1160 | 24858.80544 | 7303.1437 | 3797.32228 | 15127.81116 | 10704.86244
|  | 1165 | 24300.90187 | 7232.54207 | 3781.38531 | 14880.86645 | 10550.764
|  | 1170 | 26749.82234 | 7359.23758 | 3846.69077 | 15163.21117 | 10742.16454
|  | 1175 | 26980.43173 | 7442.72075 | 3930.36914 | 15356.27729 | 10986.23776
|  | 1180 | 26167.14268 | 7596.11355 | 4031.42611 | 15551.29056 | 11231.75453
|  | 1185 | 28326.57287 | 7751.02687 | 4122.88083 | 16074.99064 | 11604.38898
|  | 1190 | 27709.2916 | 7827.23878 | 4107.36031 | 16528.83214 | 11796.15409
|  | 1195 | 27346.64383 | 7646.58214 | 3988.93858 | 16046.90177 | 11762.03115
|  | 1200 | 25357.67309 | 7480.39031 | 3886.59128 | 15381.72626 | 11784.58759
|  | 1205 | 26683.93611 | 7435.51134 | 3889.06122 | 15274.8536 | 11326.70297
|  | 1210 | 26927.8038 | 7558.88809 | 4023.96114 | 15151.67684 | 11489.20266
|  | 1215 | 27919.86844 | 7820.70159 | 4194.64282 | 16353.61955 | 11862.94551
|  | 1220 | 29094.45747 | 8060.50283 | 4355.08254 | 17019.39305 | 12511.24221
|  | 1225 | 27690.40057 | 8393.5419 | 4476.01483 | 18104.94081 | 13321.80993
|  | 1230 | 25460.14153 | 8428.44293 | 4513.95718 | 18144.72134 | 13311.93051
|  | 1235 | 24173.42115 | 8377.15269 | 4474.53211 | 18495.18895 | 12778.85158
|  | 1240 | 22320.2039 | 8130.03946 | 4299.17047 | 17362.1232 | 12254.02441
|  | 1245 | 20628.77893 | 7892.08861 | 4194.4864 | 16235.06103 | 11630.74054
|  | 1250 | 19818.9338 | 8068.44683 | 4289.79741 | 16437.72381 | 11472.07186
|  | 1255 | 20855.55905 | 8059.79093 | 4431.43542 | 16817.28025 | 11522.48217
|  | 1260 | 21110.68515 | 8313.78688 | 4684.95698 | 18094.20466 | 12377.45808
|  | 1265 | 22902.73896 | 8581.88544 | 4811.7718 | 18889.46811 | 12637.80469
|  | 1270 | 22043.13811 | 9009.28373 | 4860.94442 | 19540.21857 | 12677.76535
|  | 1275 | 22239.19188 | 9389.89769 | 4928.4865 | 21244.14465 | 13118.56509
|  | 1280 | 21311.58087 | 9068.34897 | 4788.51606 | 19631.9436 | 12488.17891
|  | 1285 | 23014.86228 | 8875.73986 | 4602.64052 | 19960.64496 | 12443.37431
|  | 1290 | 22827.35511 | 8704.09681 | 4484.85575 | 18846.85408 | 12555.4188
|  | 1295 | 22845.38584 | 8906.65582 | 4589.37189 | 19993.57684 | 12964.71545
|  | 1300 | 26642.91387 | 9046.06119 | 4672.21379 | 19628.53954 | 13130.61008
|  | 1305 | 30677.19295 | 9230.53078 | 4743.49279 | 20468.17959 | 13791.00147
|  | 1310 | 33375.01025 | 9773.69566 | 4984.48309 | 22346.55393 | 14852.98946
|  | 1315 | 31925.63744 | 10206.76019 | 5040.69001 | 22037.08613 | 14907.54665
|  | 1320 | 30953.83083 | 10841.88997 | 5083.16184 | 24547.56163 | 15479.11359
|  | 1325 | 33281.59233 | 10731.31255 | 5050.96643 | 22252.96597 | 15707.32002
|  | 1330 | 33812.46345 | 10564.10147 | 4851.94096 | 20065.14442 | 15506.37029
|  | 1335 | 37218.01337 | 10562.48735 | 4766.40674 | 20193.3184 | 14729.43759
|  | 1340 | 31347.62963 | 10123.92765 | 4640.00249 | 17768.59962 | 13439.56523
|  | 1345 | 31030.94365 | 10130.98467 | 4546.21958 | 17612.92642 | 12731.95126
|  | 1350 | 34489.27778 | 9901.43769 | 4613.94857 | 18190.55427 | 12918.43143
|  | 1355 | 30593.86347 | 10158.61954 | 4814.765 | 18630.95731 | 13902.55517
|  | 1360 | 26464.86843 | 10619.72259 | 5045.92269 | 18790.76999 | 14527.82629
|  | 1365 | 26523.03628 | 10899.29167 | 5043.78744 | 17431.59257 | 13803.35521
|  | 1370 | 27040.70671 | 11522.28413 | 5132.23217 | 18837.10954 | 13866.05535
|  | 1375 | 26545.36863 | 11283.65366 | 5156.44849 | 18455.75388 | 13899.9944
|  | 1380 | 23472.16991 | 10371.7859 | 4841.39681 | 17333.5446 | 12917.74443
|  | 1385 | 21468.42801 | 9507.59713 | 4630.40915 | 16537.95028 | 11523.76971
|  | 1390 | 21707.34528 | 9086.23728 | 4588.36968 | 16641.57391 | 11330.51912
|  | 1395 | 21827.98886 | 9161.23858 | 4738.51149 | 18491.66984 | 11513.29695
|  | 1400 | 21328.73069 | 8809.5688 | 4755.15877 | 16587.65095 | 11282.58015
|  | 1405 | 21795.02612 | 9559.37733 | 4790.60206 | 15537.93215 | 10920.01923
|  | 1410 | 22612.10058 | 10449.02628 | 4954.74582 | 17485.35515 | 10735.08441
|  | 1415 | 25099.99892 | 10782.69733 | 5128.52569 | 17068.82077 | 10554.67011
|  | 1420 | 26893.48861 | 11867.00488 | 5459.84105 | 18814.76399 | 11611.57834
|  | 1425 | 26495.59825 | 11766.25891 | 5710.44714 | 18241.36803 | 12373.63587
|  | 1430 | 27201.63245 | 11121.26371 | 5717.41339 | 17861.47151 | 12523.42463
|  | 1435 | 30564.9474 | 11149.3275 | 5624.30247 | 18509.7119 | 12079.16107
|  | 1440 | 34163.26719 | 11351.69784 | 5568.47205 | 19690.61482 | 12001.73361
|  | 1445 | 27370.66422 | 10495.3773 | 5376.1077 | 17890.51051 | 11555.85733
|  | 1450 | 26869.29736 | 10197.19252 | 5030.96507 | 16161.6912 | 10979.58842
|  | 1455 | 26359.89613 | 10208.22929 | 4997.58559 | 16361.87728 | 11453.97319
|  | 1460 | 22591.10249 | 9741.61126 | 5027.53924 | 15801.59805 | 11763.87712
|  | 1465 | 22929.52347 | 9837.50145 | 5233.03959 | 15577.68135 | 11842.98068
|  | 1470 | 22479.14489 | 9710.20552 | 5548.46313 | 15709.32348 | 11958.65178
|  | 1475 | 21043.10652 | 10115.00986 | 5710.19886 | 15492.85888 | 11579.64111
|  | 1480 | 23863.10825 | 10510.1011 | 6056.5113 | 16367.1943 | 12201.52231
|  | 1485 | 23655.0355 | 10945.93236 | 6062.22695 | 15790.73024 | 12015.87613
|  | 1490 | 23479.00411 | 11205.38351 | 6197.63679 | 17081.71372 | 12351.23185
|  | 1495 | 21152.68871 | 11375.68409 | 6241.99472 | 15568.48428 | 12376.38232
|  | 1500 | 23584.40885 | 12004.29586 | 6265.67116 | 16146.05476 | 13174.20837
|  | 1505 | 23214.30323 | 11684.34738 | 6376.50908 | 14818.73139 | 13930.38148
|  | 1510 | 22045.97453 | 11144.89692 | 6168.25691 | 14543.31784 | 12731.75867
|  | 1515 | 23648.85154 | 11249.45078 | 6170.19308 | 15954.34678 | 12986.46644
|  | 1520 | 26743.65226 | 10277.0573 | 6060.54194 | 15465.12368 | 13426.10943
|  | 1525 | 26174.46567 | 10440.85251 | 5835.33487 | 15187.25427 | 12872.06349
|  | 1530 | 29199.2592 | 10074.81312 | 5939.17049 | 15735.66807 | 13630.58169
|  | 1535 | 26177.27194 | 10425.45786 | 5793.265 | 15201.57273 | 12759.97493
|  | 1540 | 29601.66727 | 11595.69594 | 6043.37714 | 16630.05831 | 14251.97704
|  | 1545 | 29956.11581 | 11766.70436 | 6339.42656 | 14948.01603 | 15687.25987
|  | 1550 | 30611.81089 | 11618.16632 | 6442.31249 | 15515.69449 | 15727.01021
|  | 1555 | 30871.13068 | 12131.67314 | 6602.80939 | 16224.13267 | 14923.59063
|  | 1560 | 28106.22518 | 12029.54343 | 6376.52453 | 16685.90204 | 14263.42766
|  | 1565 | 30919.76548 | 11989.95093 | 6398.97883 | 17484.93517 | 15259.16755
|  | 1570 | 26742.93105 | 10951.34298 | 5927.53507 | 15517.86001 | 13667.49644
|  | 1575 | 23429.44 | 11657.15723 | 5645.57767 | 14561.42961 | 13840.59773
|  | 1580 | 23721.63487 | 11656.71015 | 5633.30997 | 14325.96985 | 15052.46786
|  | 1585 | 20824.92554 | 11096.26935 | 5360.9549 | 13250.40563 | 13354.25109
|  | 1590 | 20437.71551 | 11424.94135 | 5213.84643 | 13044.44418 | 13140.13923
|  | 1595 | 19522.354 | 10792.78458 | 5171.79326 | 11759.03222 | 12367.29
|  | 1600 | 19780.88269 | 11150.14792 | 5179.29871 | 12947.54381 | 12388.96976
|  | 1605 | 22165.56314 | 11874.30955 | 5262.22792 | 13249.66977 | 13169.51922
|  | 1610 | 19043.74839 | 11340.01066 | 5206.06902 | 12240.34029 | 12774.81557
|  | 1615 | 20561.5729 | 12432.09901 | 5438.06798 | 13525.94468 | 12700.29845
|  | 1620 | 21535.56487 | 13718.08863 | 5493.57701 | 13722.78801 | 12544.06856
|  | 1625 | 22852.99148 | 13838.53608 | 5622.96937 | 13462.44764 | 12683.27463
|  | 1630 | 25223.87399 | 13557.23463 | 5599.37155 | 13943.98561 | 11518.4794
|  | 1635 | 25157.56944 | 13559.77018 | 5487.5789 | 14150.10223 | 10925.64669
|  | 1640 | 28529.9385 | 14446.17361 | 5796.86354 | 15995.35876 | 11936.17974
|  | 1645 | 31890.21558 | 12658.5117 | 5778.7586 | 15094.47188 | 11699.46961
|  | 1650 | 28184.43008 | 12114.56223 | 5618.37268 | 15433.74093 | 10905.17056
|  | 1655 | 27384.50773 | 11759.9695 | 5615.25251 | 15388.35191 | 10791.99785
|  | 1660 | 23677.07695 | 11609.3236 | 5363.83717 | 15385.22387 | 10508.66022
|  | 1665 | 27193.33642 | 11584.77911 | 5241.44927 | 15584.9314 | 10838.10436
|  | 1670 | 23137.01784 | 10655.8495 | 5054.66438 | 13844.17082 | 10581.90019
|  | 1675 | 22476.83456 | 9694.84721 | 5201.06062 | 12877.97219 | 10206.53042
|  | 1680 | 25213.85503 | 10315.4899 | 5366.88227 | 12356.25193 | 10025.58142
|  | 1685 | 20600.01823 | 9681.77618 | 5338.4052 | 11655.18919 | 10274.52678
|  | 1690 | 20274.84062 | 9489.636 | 5652.18733 | 12566.24456 | 11336.92512
|  | 1695 | 17845.67768 | 9110.8145 | 5419.36555 | 11969.29504 | 11350.44991
|  | 1700 | 16978.21906 | 9876.48182 | 5588.5255 | 13624.38108 | 12379.16128
|  | 1705 | 17984.36148 | 10066.25548 | 5586.2405 | 14982.44766 | 13743.32433
|  | 1710 | 15797.57018 | 10018.53915 | 5476.32441 | 13444.28078 | 12238.8351
|  | 1715 | 16063.74377 | 10208.08067 | 5726.25754 | 14225.97377 | 13152.48618
|  | 1720 | 16089.34374 | 9924.87628 | 6020.06763 | 13718.64479 | 11904.97213
|  | 1725 | 19004.29626 | 9523.61022 | 5997.97335 | 13104.65634 | 11471.70582
|  | 1730 | 16543.21368 | 9898.34556 | 5878.79493 | 12258.29252 | 11616.69672
|  | 1735 | 13975.93445 | 9163.14198 | 5546.56217 | 12212.50359 | 11420.15124
|  | 1740 | 13818.64772 | 9290.74122 | 5632.06834 | 12955.14485 | 12646.25709
|  | 1745 | 14302.55584 | 10056.92576 | 5352.70464 | 11266.51691 | 12368.22252
|  | 1750 | 15708.32189 | 9799.56686 | 5131.23823 | 10242.81998 | 10687.60193
|  | 1755 | 14928.48656 | 9490.11396 | 5042.09293 | 9254.05365 | 9722.05144
|  | 1760 | 15955.92102 | 9763.90691 | 5231.98298 | 8931.18336 | 9598.6261
|  | 1765 | 16495.79912 | 9826.80774 | 5293.43989 | 9137.95487 | 9882.69527
|  | 1770 | 17411.0218 | 9444.01502 | 5199.62003 | 9384.9 | 9912.34699
|  | 1775 | 17454.79035 | 9762.70847 | 5242.83866 | 10495.40026 | 10943.41928
|  | 1780 | 15477.56445 | 10130.4932 | 5274.50509 | 10556.97646 | 11075.16385
|  | 1785 | 17594.39813 | 9734.57009 | 5135.88898 | 11533.26021 | 11496.84806
|  | 1790 | 19829.48456 | 10966.45941 | 5472.7844 | 12174.1709 | 12350.10755
|  | 1795 | 21914.79402 | 11100.45188 | 5507.95743 | 11580.44632 | 11162.68532
|  | 1800 | 22616.83037 | 10672.67885 | 5516.60576 | 12087.99349 | 10376.46813

## Normalized Contrast Ratio
LCC1623(/M) Normalized Contrast Ratio
|  | Frequency (Hz) | Normalized Contrast Ratio
|  | 1 | 1
|  | 2 | 1
|  | 3 | 0.98974359
|  | 4 | 0.98974359
Product Raw Data |  | 5 | 0.979487179
Liquid Crystal Optical Shutter / Variable Attenuator, 1050 - 1700 nm |  | 6 | 0.948717949
|  | 7 | 0.897435897
Item # | LCC1623(/M) | 8 | 0.825641026
DISCLAIMER: The data presented here are typical. Slight variations in performance data will occur from lot to lot. Please contact Technical Support with any questions regarding the use or reliability of this data. |  | 9 | 0.743589744
|  | 10 | 0.651282051
|  | 15 | 0.235897436
|  | 20 | 0.092307692
|  | 25 | 0.082051282
This data may be used in publications. However, please cite Thorlabs as the source.
Additional Information:
Shutter Mode

## Transmission & Contrast
LCC1623(/M) Transmission & Contrast Ratio
|  | Wavelength (nm) | Transmission (%) | Contrast Ratio
|  | 900 | 59.9014 | 2111.50901
|  | 905 | 61.08087 | 2154.68005
|  | 910 | 61.99159 | 2326.08009
|  | 915 | 62.67248 | 2476.73252
Product Raw Data |  | 920 | 63.55497 | 2610.29637
Liquid Crystal Optical Shutter / Variable Attenuator, 1050 - 1700 nm |  | 925 | 64.74546 | 2715.39652
|  | 930 | 65.88124 | 2828.5441
Item # | LCC1623(/M) | 935 | 66.57292 | 2954.02096
DISCLAIMER: The data presented here are typical. Slight variations in performance data will occur from lot to lot. Please contact Technical Support with any questions regarding the use or reliability of this data. |  | 940 | 66.81665 | 3041.12922
|  | 945 | 67.21214 | 3091.6061
|  | 950 | 68.39527 | 3195.7558
|  | 955 | 70.05605 | 3415.70205
|  | 960 | 71.07987 | 3660.89153
|  | 965 | 70.78753 | 3764.36553
This data may be used in publications. However, please cite Thorlabs as the source. |  | 970 | 70.10189 | 3763.52921
|  | 975 | 70.70239 | 3804.43926
|  | 980 | 72.83393 | 3975.78919
Additional Information: |  | 985 | 74.81047 | 4126.68746
T = 25 °C |  | 990 | 74.80107 | 4097.75003
|  | 995 | 73.11583 | 3947.93898
|  | 1000 | 72.08666 | 3882.87627
|  | 1005 | 73.46933 | 3939.33591
|  | 1010 | 76.41939 | 4124.27239
|  | 1015 | 78.22231 | 4252.47306
|  | 1020 | 77.19681 | 4203.22503
|  | 1025 | 74.67685 | 4148.81871
|  | 1030 | 73.5468 | 4256.31485
|  | 1035 | 75.33236 | 4528.29861
|  | 1040 | 78.79265 | 4882.70454
|  | 1045 | 80.8762 | 5208.83742
|  | 1050 | 79.72459 | 5481.54554
|  | 1055 | 76.70139 | 5799.60736
|  | 1060 | 74.89317 | 6272.55573
|  | 1065 | 76.09773 | 6919.63406
|  | 1070 | 79.64606 | 7936.03597
|  | 1075 | 82.71464 | 9035.1833
|  | 1080 | 82.81135 | 10264.86726
|  | 1085 | 80.04691 | 10730.27915
|  | 1090 | 76.96443 | 11161.17604
|  | 1095 | 76.22705 | 12745.06047
|  | 1100 | 78.52986 | 15456.97479
|  | 1105 | 82.38279 | 17741.00717
|  | 1110 | 85.03944 | 18744.29117
|  | 1115 | 84.44043 | 18714.25836
|  | 1120 | 81.21481 | 20055.74111
|  | 1125 | 78.04925 | 20745.74084
|  | 1130 | 77.17874 | 21545.7237
|  | 1135 | 79.23039 | 21519.89627
|  | 1140 | 82.9728 | 23657.96993
|  | 1145 | 86.01388 | 26640.18009
|  | 1150 | 86.16092 | 26310.13852
|  | 1155 | 83.3896 | 24027.80661
|  | 1160 | 79.78547 | 24858.80544
|  | 1165 | 77.64801 | 24300.90187
|  | 1170 | 78.08759 | 26749.82234
|  | 1175 | 80.91186 | 26980.43173
|  | 1180 | 84.54604 | 26167.14268
|  | 1185 | 86.80549 | 28326.57287
|  | 1190 | 86.18849 | 27709.2916
|  | 1195 | 83.25064 | 27346.64383
|  | 1200 | 79.95044 | 25357.67309
|  | 1205 | 78.25913 | 26683.93611
|  | 1210 | 79.05269 | 26927.8038
|  | 1215 | 82.03619 | 27919.86844
|  | 1220 | 86.01909 | 29094.45747
|  | 1225 | 89.04226 | 27690.40057
|  | 1230 | 89.47388 | 25460.14153
|  | 1235 | 87.20452 | 24173.42115
|  | 1240 | 83.6338 | 22320.2039
|  | 1245 | 80.73166 | 20628.77893
|  | 1250 | 79.85229 | 19818.9338
|  | 1255 | 81.30255 | 20855.55905
|  | 1260 | 84.57324 | 21110.68515
|  | 1265 | 88.26924 | 22902.73896
|  | 1270 | 90.84378 | 22043.13811
|  | 1275 | 90.97245 | 22239.19188
|  | 1280 | 88.72399 | 21311.58087
|  | 1285 | 85.37677 | 23014.86228
|  | 1290 | 82.47523 | 22827.35511
|  | 1295 | 81.18212 | 22845.38584
|  | 1300 | 81.83492 | 26642.91387
|  | 1305 | 84.23678 | 30677.19295
|  | 1310 | 87.61244 | 33375.01025
|  | 1315 | 90.6572 | 31925.63744
|  | 1320 | 92.037 | 30953.83083
|  | 1325 | 91.14618 | 33281.59233
|  | 1330 | 88.35197 | 33812.46345
|  | 1335 | 85.04654 | 37218.01337
|  | 1340 | 82.28468 | 31347.62963
|  | 1345 | 80.95691 | 31030.94365
|  | 1350 | 81.21284 | 34489.27778
|  | 1355 | 82.90937 | 30593.86347
|  | 1360 | 85.50558 | 26464.86843
|  | 1365 | 87.80331 | 26523.03628
|  | 1370 | 87.92409 | 27040.70671
|  | 1375 | 84.65801 | 25673.03716
|  | 1380 | 79.62187 | 22745.56038
|  | 1385 | 75.66255 | 20828.02845
|  | 1390 | 74.02007 | 21038.75388
|  | 1395 | 73.73296 | 21149.5106
|  | 1400 | 74.44503 | 20686.48729
|  | 1405 | 76.23702 | 21140.11495
|  | 1410 | 79.0149 | 21931.96876
|  | 1415 | 82.34625 | 24297.44531
|  | 1420 | 85.62398 | 26008.27741
|  | 1425 | 88.04487 | 25658.85821
|  | 1430 | 88.99138 | 27201.63245
|  | 1435 | 88.3327 | 30564.9474
|  | 1440 | 86.47034 | 34163.26719
|  | 1445 | 84.0777 | 27370.66422
|  | 1450 | 81.92204 | 26869.29736
|  | 1455 | 80.56543 | 26359.89613
|  | 1460 | 80.29083 | 22591.10249
|  | 1465 | 81.07463 | 22929.52347
|  | 1470 | 82.75186 | 22479.14489
|  | 1475 | 84.94719 | 21043.10652
|  | 1480 | 87.23919 | 23863.10825
|  | 1485 | 89.044 | 23655.0355
|  | 1490 | 89.84134 | 23479.00411
|  | 1495 | 89.28934 | 21152.68871
|  | 1500 | 87.62251 | 23584.40885
|  | 1505 | 85.44552 | 23214.30323
|  | 1510 | 83.16944 | 22045.97453
|  | 1515 | 81.39935 | 23648.85154
|  | 1520 | 80.44491 | 26743.65226
|  | 1525 | 80.43413 | 26174.46567
|  | 1530 | 81.30401 | 29199.2592
|  | 1535 | 82.91532 | 26177.27194
|  | 1540 | 85.0429 | 29601.66727
|  | 1545 | 87.19136 | 29956.11581
|  | 1550 | 88.94401 | 30611.81089
|  | 1555 | 89.81534 | 30871.13068
|  | 1560 | 89.67419 | 28106.22518
|  | 1565 | 88.56264 | 30919.76548
|  | 1570 | 86.66655 | 26742.93105
|  | 1575 | 84.47165 | 23429.44
|  | 1580 | 82.40249 | 23721.63487
|  | 1585 | 80.77799 | 20824.92554
|  | 1590 | 79.813 | 20437.71551
|  | 1595 | 79.59441 | 19522.354
|  | 1600 | 80.12696 | 19780.88269
|  | 1605 | 81.27911 | 22165.56314
|  | 1610 | 82.89224 | 19043.74839
|  | 1615 | 84.55106 | 20561.5729
|  | 1620 | 85.81923 | 21535.56487
|  | 1625 | 86.36977 | 22852.99148
|  | 1630 | 86.23584 | 25223.87399
|  | 1635 | 85.88566 | 25157.56944
|  | 1640 | 85.19299 | 28529.9385
|  | 1645 | 83.74081 | 31890.21558
|  | 1650 | 81.75535 | 28184.43008
|  | 1655 | 79.68145 | 27384.50773
|  | 1660 | 77.79426 | 23677.07695
|  | 1665 | 76.12157 | 27193.33642
|  | 1670 | 74.64843 | 23137.01784
|  | 1675 | 73.58711 | 22476.83456
|  | 1680 | 73.00328 | 25213.85503
|  | 1685 | 72.83792 | 20600.01823
|  | 1690 | 72.81064 | 20274.84062
|  | 1695 | 72.92717 | 17845.67768
|  | 1700 | 73.09432 | 16978.21906
|  | 1705 | 73.42851 | 17984.36148
|  | 1710 | 73.868 | 15797.57018
|  | 1715 | 73.89176 | 16063.74377
|  | 1720 | 73.14947 | 16089.34374
|  | 1725 | 71.93299 | 19004.29626
|  | 1730 | 70.60644 | 16543.21368
|  | 1735 | 69.35621 | 13975.93445
|  | 1740 | 68.26035 | 13818.64772
|  | 1745 | 67.53277 | 14302.55584
|  | 1750 | 67.34443 | 15708.32189
|  | 1755 | 67.72512 | 14928.48656
|  | 1760 | 68.50167 | 15955.92102
|  | 1765 | 69.53879 | 16495.79912
|  | 1770 | 70.71091 | 17411.0218
|  | 1775 | 71.9788 | 17454.79035
|  | 1780 | 73.32285 | 15477.56445
|  | 1785 | 74.52507 | 17594.39813
|  | 1790 | 75.5287 | 19829.48456
|  | 1795 | 76.16786 | 21914.79402
|  | 1800 | 76.39965 | 22616.83037