## T149992
SN: | T149992
Item #: | TN532R1A1
Item Description: | 1x2 99:1 Narrowband Fiber Optic Coupler
Fiber Type: | Thorlabs 460HP
Port Name: | White (Input) - White (Signal Output)
Test Wavelength (nm): | 532
Insertion Loss (dB): | -0.34
Coupling Ratio (%): | 99
Port Name: | White (Input) - Red (Tap Output)
Test Wavelength (nm): | 532
Insertion Loss (dB): | -20.24
Coupling Ratio (%): | 1