## T151535
SN: | T151535
Item #: | TW560R5A1
Item Description: | 1x2 50:50 Wideband Fiber Optic Coupler
Fiber Type: | Thorlabs 460HP
Port Name: | White (Input) - White (Signal Output)
Test Wavelength (nm): | 560
Insertion Loss (dB): | -3.52
Coupling Ratio (%): | 45.33
Uniformity (dB): | 0.66
Port Name: | White (Input) - Red (Tap Output)
Test Wavelength (nm): | 560
Insertion Loss (dB): | -2.71
Coupling Ratio (%): | 54.67
Uniformity (dB): | 0.58
Spectral Response
Wavelength (nm) | Insertion Loss - White (Signal Output) (dB) | Coupling Ratio - White (Signal Output) (%) | Insertion Loss - Red (Tap Output) (dB) | Coupling Ratio - Red (Tap Output) (%)
500 | -2.695 | 54.361 | -3.454 | 45.639
500.24 | -2.695 | 54.352 | -3.453 | 45.648
500.481 | -2.7 | 54.255 | -3.441 | 45.745
500.721 | -2.704 | 54.172 | -3.43 | 45.828
500.962 | -2.706 | 54.106 | -3.421 | 45.894
501.202 | -2.709 | 54.068 | -3.417 | 45.932
501.443 | -2.712 | 54.034 | -3.414 | 45.966
501.683 | -2.714 | 53.989 | -3.409 | 46.011
501.924 | -2.719 | 53.949 | -3.406 | 46.051
502.164 | -2.726 | 53.915 | -3.407 | 46.085
502.405 | -2.735 | 53.899 | -3.414 | 46.101
502.645 | -2.745 | 53.857 | -3.417 | 46.143
502.886 | -2.756 | 53.721 | -3.404 | 46.279
503.126 | -2.762 | 53.603 | -3.389 | 46.397
503.367 | -2.764 | 53.501 | -3.373 | 46.499
503.607 | -2.759 | 53.485 | -3.365 | 46.515
503.848 | -2.76 | 53.439 | -3.359 | 46.561
504.088 | -2.779 | 53.316 | -3.355 | 46.684
504.329 | -2.79 | 53.241 | -3.354 | 46.759
504.569 | -2.798 | 53.197 | -3.354 | 46.803
504.81 | -2.794 | 53.21 | -3.352 | 46.79
505.05 | -2.798 | 53.182 | -3.351 | 46.818
505.291 | -2.815 | 53.083 | -3.351 | 46.917
505.531 | -2.827 | 53.003 | -3.349 | 46.997
505.772 | -2.835 | 52.931 | -3.345 | 47.069
506.012 | -2.832 | 52.861 | -3.33 | 47.139
506.253 | -2.828 | 52.831 | -3.321 | 47.169
506.493 | -2.824 | 52.849 | -3.32 | 47.151
506.733 | -2.824 | 52.841 | -3.318 | 47.159
506.974 | -2.824 | 52.814 | -3.314 | 47.186
507.214 | -2.828 | 52.748 | -3.306 | 47.252
507.455 | -2.833 | 52.721 | -3.306 | 47.279
507.695 | -2.839 | 52.729 | -3.313 | 47.271
507.936 | -2.848 | 52.673 | -3.313 | 47.327
508.176 | -2.854 | 52.616 | -3.309 | 47.384
508.417 | -2.848 | 52.602 | -3.301 | 47.398
508.657 | -2.843 | 52.604 | -3.296 | 47.396
508.898 | -2.84 | 52.607 | -3.293 | 47.393
509.138 | -2.851 | 52.502 | -3.286 | 47.498
509.379 | -2.862 | 52.385 | -3.277 | 47.615
509.619 | -2.869 | 52.28 | -3.265 | 47.72
509.86 | -2.875 | 52.213 | -3.26 | 47.787
510.1 | -2.881 | 52.178 | -3.26 | 47.822
510.341 | -2.878 | 52.216 | -3.263 | 47.784
510.581 | -2.879 | 52.205 | -3.262 | 47.795
510.822 | -2.888 | 52.105 | -3.254 | 47.895
511.062 | -2.899 | 52.018 | -3.25 | 47.982
511.303 | -2.908 | 51.952 | -3.248 | 48.048
511.543 | -2.908 | 51.953 | -3.248 | 48.047
511.784 | -2.914 | 51.937 | -3.251 | 48.063
512.024 | -2.928 | 51.883 | -3.255 | 48.117
512.265 | -2.937 | 51.75 | -3.241 | 48.25
512.505 | -2.947 | 51.587 | -3.223 | 48.413
512.745 | -2.965 | 51.419 | -3.211 | 48.581
512.986 | -2.975 | 51.314 | -3.204 | 48.686
513.226 | -2.978 | 51.279 | -3.2 | 48.721
513.467 | -2.98 | 51.327 | -3.21 | 48.673
513.707 | -2.981 | 51.379 | -3.221 | 48.621
513.948 | -2.98 | 51.377 | -3.219 | 48.623
514.188 | -2.981 | 51.305 | -3.207 | 48.695
514.429 | -2.985 | 51.183 | -3.19 | 48.817
514.669 | -2.998 | 51.066 | -3.183 | 48.934
514.91 | -3.004 | 51.007 | -3.179 | 48.993
515.15 | -2.993 | 51.058 | -3.176 | 48.942
515.391 | -2.989 | 51.074 | -3.176 | 48.926
515.631 | -2.991 | 51.059 | -3.174 | 48.941
515.872 | -2.986 | 51.044 | -3.168 | 48.956
516.112 | -2.987 | 51.017 | -3.164 | 48.983
516.353 | -2.998 | 50.956 | -3.164 | 49.044
516.593 | -3.014 | 50.805 | -3.154 | 49.195
516.834 | -3.028 | 50.635 | -3.138 | 49.365
517.074 | -3.022 | 50.586 | -3.124 | 49.414
517.315 | -3.015 | 50.6 | -3.119 | 49.4
517.555 | -3.013 | 50.666 | -3.128 | 49.334
517.796 | -3.014 | 50.714 | -3.138 | 49.286
518.036 | -3.018 | 50.721 | -3.143 | 49.279
518.277 | -3.027 | 50.638 | -3.138 | 49.362
518.517 | -3.037 | 50.558 | -3.134 | 49.442
518.758 | -3.046 | 50.483 | -3.13 | 49.517
518.998 | -3.06 | 50.334 | -3.118 | 49.666
519.238 | -3.071 | 50.216 | -3.108 | 49.784
519.479 | -3.073 | 50.221 | -3.111 | 49.779
519.719 | -3.081 | 50.167 | -3.11 | 49.833
519.96 | -3.094 | 50.071 | -3.106 | 49.929
520.2 | -3.097 | 50.101 | -3.114 | 49.899
520.441 | -3.1 | 50.088 | -3.115 | 49.912
520.681 | -3.106 | 49.952 | -3.097 | 50.048
520.922 | -3.104 | 49.926 | -3.091 | 50.074
521.162 | -3.099 | 49.966 | -3.094 | 50.034
521.403 | -3.106 | 49.88 | -3.086 | 50.12
521.643 | -3.112 | 49.811 | -3.079 | 50.189
521.884 | -3.111 | 49.801 | -3.077 | 50.199
522.124 | -3.117 | 49.74 | -3.072 | 50.26
522.365 | -3.127 | 49.644 | -3.065 | 50.356
522.605 | -3.134 | 49.559 | -3.058 | 50.441
522.846 | -3.135 | 49.537 | -3.055 | 50.463
523.086 | -3.132 | 49.57 | -3.057 | 50.43
523.327 | -3.139 | 49.509 | -3.054 | 50.491
523.567 | -3.15 | 49.413 | -3.048 | 50.587
523.808 | -3.156 | 49.353 | -3.043 | 50.647
524.048 | -3.162 | 49.284 | -3.038 | 50.716
524.289 | -3.169 | 49.215 | -3.033 | 50.785
524.529 | -3.172 | 49.224 | -3.038 | 50.776
524.77 | -3.17 | 49.269 | -3.043 | 50.731
525.01 | -3.162 | 49.309 | -3.042 | 50.691
525.25 | -3.162 | 49.277 | -3.037 | 50.723
525.491 | -3.17 | 49.173 | -3.026 | 50.827
525.731 | -3.176 | 49.039 | -3.009 | 50.961
525.972 | -3.179 | 48.974 | -3.001 | 51.026
526.212 | -3.179 | 49.027 | -3.01 | 50.973
526.453 | -3.185 | 49.026 | -3.016 | 50.974
526.693 | -3.193 | 48.965 | -3.014 | 51.035
526.934 | -3.197 | 48.911 | -3.008 | 51.089
527.174 | -3.201 | 48.868 | -3.004 | 51.132
527.415 | -3.206 | 48.833 | -3.003 | 51.167
527.655 | -3.21 | 48.801 | -3.002 | 51.199
527.896 | -3.213 | 48.77 | -2.999 | 51.23
528.136 | -3.216 | 48.737 | -2.997 | 51.263
528.377 | -3.217 | 48.713 | -2.993 | 51.287
528.617 | -3.216 | 48.688 | -2.989 | 51.312
528.858 | -3.221 | 48.62 | -2.982 | 51.38
529.098 | -3.23 | 48.537 | -2.976 | 51.463
529.339 | -3.238 | 48.473 | -2.973 | 51.527
529.579 | -3.246 | 48.412 | -2.97 | 51.588
529.82 | -3.252 | 48.352 | -2.966 | 51.648
530.06 | -3.255 | 48.319 | -2.963 | 51.681
530.301 | -3.253 | 48.321 | -2.961 | 51.679
530.541 | -3.246 | 48.361 | -2.961 | 51.639
530.782 | -3.242 | 48.375 | -2.959 | 51.625
531.022 | -3.243 | 48.339 | -2.954 | 51.661
531.263 | -3.248 | 48.251 | -2.944 | 51.749
531.503 | -3.257 | 48.162 | -2.937 | 51.838
531.743 | -3.265 | 48.108 | -2.936 | 51.892
531.984 | -3.268 | 48.098 | -2.938 | 51.902
532.224 | -3.268 | 48.109 | -2.94 | 51.891
532.465 | -3.268 | 48.095 | -2.937 | 51.905
532.705 | -3.271 | 48.042 | -2.931 | 51.958
532.946 | -3.28 | 47.955 | -2.925 | 52.045
533.186 | -3.287 | 47.885 | -2.92 | 52.115
533.427 | -3.291 | 47.845 | -2.916 | 52.155
533.667 | -3.291 | 47.826 | -2.913 | 52.174
533.908 | -3.295 | 47.786 | -2.91 | 52.214
534.148 | -3.302 | 47.715 | -2.905 | 52.285
534.389 | -3.308 | 47.644 | -2.899 | 52.356
534.629 | -3.31 | 47.594 | -2.892 | 52.406
534.87 | -3.31 | 47.579 | -2.889 | 52.421
535.11 | -3.31 | 47.577 | -2.889 | 52.423
535.351 | -3.311 | 47.586 | -2.891 | 52.414
535.591 | -3.309 | 47.614 | -2.895 | 52.386
535.832 | -3.308 | 47.635 | -2.897 | 52.365
536.072 | -3.311 | 47.613 | -2.896 | 52.387
536.313 | -3.315 | 47.551 | -2.89 | 52.449
536.553 | -3.321 | 47.476 | -2.882 | 52.524
536.794 | -3.326 | 47.432 | -2.879 | 52.568
537.034 | -3.331 | 47.399 | -2.879 | 52.601
537.275 | -3.337 | 47.357 | -2.877 | 52.643
537.515 | -3.341 | 47.31 | -2.874 | 52.69
537.755 | -3.344 | 47.269 | -2.869 | 52.731
537.996 | -3.345 | 47.25 | -2.867 | 52.75
538.236 | -3.344 | 47.245 | -2.865 | 52.755
538.477 | -3.341 | 47.241 | -2.861 | 52.759
538.717 | -3.339 | 47.223 | -2.856 | 52.777
538.958 | -3.339 | 47.182 | -2.849 | 52.818
539.198 | -3.345 | 47.111 | -2.843 | 52.889
539.439 | -3.355 | 47.037 | -2.84 | 52.963
539.679 | -3.365 | 46.982 | -2.84 | 53.018
539.92 | -3.371 | 46.955 | -2.842 | 53.045
540.16 | -3.374 | 46.948 | -2.843 | 53.052
540.401 | -3.375 | 46.944 | -2.843 | 53.056
540.641 | -3.376 | 46.916 | -2.84 | 53.084
540.882 | -3.38 | 46.854 | -2.832 | 53.146
541.122 | -3.386 | 46.776 | -2.825 | 53.224
541.363 | -3.391 | 46.723 | -2.821 | 53.277
541.603 | -3.393 | 46.715 | -2.822 | 53.285
541.844 | -3.393 | 46.696 | -2.818 | 53.304
542.084 | -3.394 | 46.659 | -2.812 | 53.341
542.325 | -3.396 | 46.641 | -2.811 | 53.359
542.565 | -3.401 | 46.615 | -2.812 | 53.385
542.806 | -3.408 | 46.566 | -2.81 | 53.434
543.046 | -3.41 | 46.536 | -2.808 | 53.464
543.287 | -3.409 | 46.525 | -2.805 | 53.475
543.527 | -3.409 | 46.502 | -2.801 | 53.498
543.768 | -3.412 | 46.49 | -2.801 | 53.51
544.008 | -3.415 | 46.499 | -2.806 | 53.501
544.248 | -3.417 | 46.499 | -2.808 | 53.501
544.489 | -3.418 | 46.484 | -2.806 | 53.516
544.729 | -3.419 | 46.464 | -2.803 | 53.536
544.97 | -3.418 | 46.449 | -2.8 | 53.551
545.21 | -3.416 | 46.431 | -2.795 | 53.569
545.451 | -3.42 | 46.388 | -2.792 | 53.612
545.691 | -3.424 | 46.358 | -2.79 | 53.642
545.932 | -3.423 | 46.375 | -2.792 | 53.625
546.172 | -3.422 | 46.376 | -2.791 | 53.624
546.413 | -3.424 | 46.353 | -2.79 | 53.647
546.653 | -3.427 | 46.353 | -2.792 | 53.647
546.894 | -3.431 | 46.344 | -2.795 | 53.656
547.134 | -3.44 | 46.281 | -2.792 | 53.719
547.375 | -3.446 | 46.206 | -2.786 | 53.794
547.615 | -3.448 | 46.162 | -2.78 | 53.838
547.856 | -3.445 | 46.163 | -2.777 | 53.837
548.096 | -3.442 | 46.18 | -2.777 | 53.82
548.337 | -3.444 | 46.166 | -2.776 | 53.834
548.577 | -3.454 | 46.082 | -2.772 | 53.918
548.818 | -3.463 | 45.992 | -2.766 | 54.008
549.058 | -3.462 | 45.99 | -2.764 | 54.01
549.299 | -3.459 | 45.993 | -2.761 | 54.007
549.539 | -3.461 | 45.95 | -2.755 | 54.05
549.78 | -3.463 | 45.933 | -2.755 | 54.067
550.02 | -3.465 | 45.935 | -2.757 | 54.065
550.26 | -3.47 | 45.902 | -2.756 | 54.098
550.501 | -3.475 | 45.858 | -2.754 | 54.142
550.741 | -3.476 | 45.828 | -2.75 | 54.172
550.982 | -3.474 | 45.811 | -2.745 | 54.189
551.222 | -3.474 | 45.795 | -2.741 | 54.205
551.463 | -3.479 | 45.773 | -2.743 | 54.227
551.703 | -3.483 | 45.752 | -2.743 | 54.248
551.944 | -3.481 | 45.755 | -2.742 | 54.245
552.184 | -3.476 | 45.802 | -2.745 | 54.198
552.425 | -3.475 | 45.845 | -2.751 | 54.155
552.665 | -3.48 | 45.834 | -2.754 | 54.166
552.906 | -3.483 | 45.792 | -2.75 | 54.208
553.146 | -3.484 | 45.744 | -2.743 | 54.256
553.387 | -3.487 | 45.703 | -2.739 | 54.297
553.627 | -3.49 | 45.69 | -2.739 | 54.31
553.868 | -3.487 | 45.704 | -2.739 | 54.296
554.108 | -3.486 | 45.711 | -2.739 | 54.289
554.349 | -3.487 | 45.701 | -2.739 | 54.299
554.589 | -3.49 | 45.695 | -2.74 | 54.305
554.83 | -3.49 | 45.701 | -2.741 | 54.299
555.07 | -3.486 | 45.708 | -2.739 | 54.292
555.311 | -3.485 | 45.693 | -2.735 | 54.307
555.551 | -3.49 | 45.641 | -2.731 | 54.359
555.792 | -3.5 | 45.565 | -2.727 | 54.435
556.032 | -3.506 | 45.521 | -2.726 | 54.479
556.273 | -3.506 | 45.525 | -2.726 | 54.475
556.513 | -3.506 | 45.526 | -2.726 | 54.474
556.753 | -3.508 | 45.513 | -2.727 | 54.487
556.994 | -3.511 | 45.502 | -2.727 | 54.498
557.234 | -3.509 | 45.497 | -2.724 | 54.503
557.475 | -3.506 | 45.481 | -2.719 | 54.519
557.715 | -3.509 | 45.438 | -2.714 | 54.562
557.956 | -3.513 | 45.405 | -2.713 | 54.595
558.196 | -3.512 | 45.417 | -2.714 | 54.583
558.437 | -3.508 | 45.447 | -2.715 | 54.553
558.677 | -3.506 | 45.458 | -2.715 | 54.542
558.918 | -3.508 | 45.439 | -2.713 | 54.561
559.158 | -3.509 | 45.417 | -2.711 | 54.583
559.399 | -3.511 | 45.409 | -2.711 | 54.591
559.639 | -3.514 | 45.39 | -2.711 | 54.61
559.88 | -3.519 | 45.354 | -2.71 | 54.646
560.12 | -3.523 | 45.323 | -2.708 | 54.677
560.361 | -3.522 | 45.32 | -2.707 | 54.68
560.601 | -3.519 | 45.338 | -2.706 | 54.662
560.842 | -3.517 | 45.334 | -2.704 | 54.666
561.082 | -3.517 | 45.314 | -2.701 | 54.686
561.323 | -3.516 | 45.31 | -2.699 | 54.69
561.563 | -3.515 | 45.314 | -2.699 | 54.686
561.804 | -3.515 | 45.309 | -2.698 | 54.691
562.044 | -3.517 | 45.293 | -2.697 | 54.707
562.285 | -3.519 | 45.279 | -2.697 | 54.721
562.525 | -3.52 | 45.282 | -2.698 | 54.718
562.766 | -3.52 | 45.292 | -2.7 | 54.708
563.006 | -3.52 | 45.296 | -2.7 | 54.704
563.247 | -3.52 | 45.288 | -2.699 | 54.712
563.487 | -3.521 | 45.283 | -2.699 | 54.717
563.727 | -3.523 | 45.289 | -2.702 | 54.711
563.968 | -3.525 | 45.293 | -2.705 | 54.707
564.208 | -3.528 | 45.281 | -2.705 | 54.719
564.449 | -3.53 | 45.257 | -2.703 | 54.743
564.689 | -3.531 | 45.244 | -2.702 | 54.756
564.93 | -3.529 | 45.255 | -2.702 | 54.745
565.17 | -3.528 | 45.265 | -2.703 | 54.735
565.411 | -3.528 | 45.258 | -2.701 | 54.742
565.651 | -3.529 | 45.24 | -2.699 | 54.76
565.892 | -3.529 | 45.228 | -2.697 | 54.772
566.132 | -3.527 | 45.235 | -2.697 | 54.765
566.373 | -3.525 | 45.253 | -2.698 | 54.747
566.613 | -3.524 | 45.269 | -2.7 | 54.731
566.854 | -3.525 | 45.268 | -2.701 | 54.732
567.094 | -3.527 | 45.249 | -2.699 | 54.751
567.335 | -3.529 | 45.218 | -2.696 | 54.782
567.575 | -3.531 | 45.189 | -2.693 | 54.811
567.816 | -3.533 | 45.174 | -2.692 | 54.826
568.056 | -3.533 | 45.173 | -2.692 | 54.827
568.297 | -3.532 | 45.18 | -2.692 | 54.82
568.537 | -3.53 | 45.187 | -2.692 | 54.813
568.778 | -3.527 | 45.193 | -2.69 | 54.807
569.018 | -3.524 | 45.197 | -2.688 | 54.803
569.259 | -3.523 | 45.199 | -2.687 | 54.801
569.499 | -3.524 | 45.198 | -2.687 | 54.802
569.74 | -3.526 | 45.195 | -2.689 | 54.805
569.98 | -3.528 | 45.189 | -2.69 | 54.811
570.22 | -3.53 | 45.177 | -2.689 | 54.823
570.461 | -3.532 | 45.155 | -2.688 | 54.845
570.701 | -3.535 | 45.13 | -2.686 | 54.87
570.942 | -3.537 | 45.111 | -2.685 | 54.889
571.182 | -3.538 | 45.105 | -2.685 | 54.895
571.423 | -3.538 | 45.108 | -2.685 | 54.892
571.663 | -3.536 | 45.114 | -2.685 | 54.886
571.904 | -3.536 | 45.116 | -2.684 | 54.884
572.144 | -3.536 | 45.119 | -2.685 | 54.881
572.385 | -3.537 | 45.128 | -2.688 | 54.872
572.625 | -3.536 | 45.133 | -2.688 | 54.867
572.866 | -3.535 | 45.129 | -2.686 | 54.871
573.106 | -3.535 | 45.12 | -2.684 | 54.88
573.347 | -3.535 | 45.121 | -2.685 | 54.879
573.587 | -3.535 | 45.138 | -2.687 | 54.862
573.828 | -3.533 | 45.159 | -2.69 | 54.841
574.068 | -3.532 | 45.172 | -2.691 | 54.828
574.309 | -3.533 | 45.179 | -2.693 | 54.821
574.549 | -3.534 | 45.182 | -2.694 | 54.818
574.79 | -3.534 | 45.178 | -2.694 | 54.822
575.03 | -3.534 | 45.165 | -2.692 | 54.835
575.271 | -3.535 | 45.147 | -2.69 | 54.853
575.511 | -3.537 | 45.134 | -2.689 | 54.866
575.752 | -3.537 | 45.144 | -2.691 | 54.856
575.992 | -3.534 | 45.183 | -2.695 | 54.817
576.232 | -3.53 | 45.212 | -2.696 | 54.788
576.473 | -3.528 | 45.217 | -2.694 | 54.783
576.713 | -3.53 | 45.211 | -2.696 | 54.789
576.954 | -3.534 | 45.193 | -2.697 | 54.807
577.194 | -3.537 | 45.163 | -2.694 | 54.837
577.435 | -3.538 | 45.144 | -2.692 | 54.856
577.675 | -3.537 | 45.15 | -2.692 | 54.85
577.916 | -3.536 | 45.179 | -2.696 | 54.821
578.156 | -3.535 | 45.197 | -2.698 | 54.803
578.397 | -3.535 | 45.18 | -2.695 | 54.82
578.637 | -3.538 | 45.138 | -2.69 | 54.862
578.878 | -3.539 | 45.115 | -2.687 | 54.885
579.118 | -3.534 | 45.147 | -2.688 | 54.853
579.359 | -3.533 | 45.168 | -2.691 | 54.832
579.599 | -3.537 | 45.152 | -2.692 | 54.848
579.84 | -3.536 | 45.152 | -2.691 | 54.848
580.08 | -3.533 | 45.173 | -2.692 | 54.827
580.321 | -3.532 | 45.202 | -2.696 | 54.798
580.561 | -3.532 | 45.228 | -2.7 | 54.772
580.802 | -3.531 | 45.247 | -2.703 | 54.753
581.042 | -3.533 | 45.251 | -2.706 | 54.749
581.283 | -3.535 | 45.243 | -2.706 | 54.757
581.523 | -3.535 | 45.229 | -2.703 | 54.771
581.764 | -3.534 | 45.228 | -2.702 | 54.772
582.004 | -3.534 | 45.237 | -2.704 | 54.763
582.245 | -3.535 | 45.238 | -2.705 | 54.762
582.485 | -3.535 | 45.24 | -2.706 | 54.76
582.725 | -3.534 | 45.251 | -2.706 | 54.749
582.966 | -3.534 | 45.26 | -2.708 | 54.74
583.206 | -3.533 | 45.27 | -2.709 | 54.73
583.447 | -3.531 | 45.298 | -2.712 | 54.702
583.687 | -3.53 | 45.319 | -2.715 | 54.681
583.928 | -3.533 | 45.316 | -2.717 | 54.684
584.168 | -3.537 | 45.289 | -2.716 | 54.711
584.409 | -3.539 | 45.265 | -2.714 | 54.735
584.649 | -3.539 | 45.276 | -2.716 | 54.724
584.89 | -3.536 | 45.317 | -2.72 | 54.683
585.13 | -3.531 | 45.368 | -2.724 | 54.632
585.371 | -3.528 | 45.389 | -2.724 | 54.611
585.611 | -3.528 | 45.383 | -2.723 | 54.617
585.852 | -3.531 | 45.362 | -2.723 | 54.638
586.092 | -3.534 | 45.353 | -2.725 | 54.647
586.333 | -3.536 | 45.362 | -2.728 | 54.638
586.573 | -3.534 | 45.377 | -2.729 | 54.623
586.814 | -3.531 | 45.402 | -2.73 | 54.598
587.054 | -3.527 | 45.436 | -2.732 | 54.564
587.295 | -3.526 | 45.445 | -2.732 | 54.555
587.535 | -3.526 | 45.435 | -2.73 | 54.565
587.776 | -3.522 | 45.454 | -2.73 | 54.546
588.016 | -3.519 | 45.491 | -2.733 | 54.509
588.257 | -3.519 | 45.526 | -2.74 | 54.474
588.497 | -3.521 | 45.527 | -2.742 | 54.473
588.737 | -3.522 | 45.512 | -2.741 | 54.488
588.978 | -3.522 | 45.529 | -2.743 | 54.471
589.218 | -3.521 | 45.545 | -2.746 | 54.455
589.459 | -3.522 | 45.55 | -2.747 | 54.45
589.699 | -3.518 | 45.586 | -2.75 | 54.414
589.94 | -3.515 | 45.624 | -2.753 | 54.376
590.18 | -3.517 | 45.61 | -2.753 | 54.39
590.421 | -3.517 | 45.606 | -2.752 | 54.394
590.661 | -3.512 | 45.636 | -2.752 | 54.364
590.902 | -3.511 | 45.661 | -2.755 | 54.339
591.142 | -3.511 | 45.681 | -2.759 | 54.319
591.383 | -3.51 | 45.707 | -2.762 | 54.293
591.623 | -3.509 | 45.717 | -2.763 | 54.283
591.864 | -3.509 | 45.712 | -2.762 | 54.288
592.104 | -3.508 | 45.725 | -2.763 | 54.275
592.345 | -3.506 | 45.745 | -2.765 | 54.255
592.585 | -3.505 | 45.764 | -2.768 | 54.236
592.826 | -3.503 | 45.796 | -2.771 | 54.204
593.066 | -3.499 | 45.831 | -2.774 | 54.169
593.307 | -3.499 | 45.842 | -2.774 | 54.158
593.547 | -3.498 | 45.851 | -2.776 | 54.149
593.788 | -3.498 | 45.88 | -2.78 | 54.12
594.028 | -3.494 | 45.923 | -2.784 | 54.077
594.269 | -3.49 | 45.965 | -2.788 | 54.035
594.509 | -3.49 | 45.971 | -2.788 | 54.029
594.75 | -3.491 | 45.963 | -2.788 | 54.037
594.99 | -3.492 | 45.954 | -2.787 | 54.046
595.23 | -3.491 | 45.971 | -2.789 | 54.029
595.471 | -3.488 | 46.004 | -2.793 | 53.996
595.711 | -3.484 | 46.036 | -2.794 | 53.964
595.952 | -3.481 | 46.06 | -2.795 | 53.94
596.192 | -3.481 | 46.073 | -2.797 | 53.927
596.433 | -3.481 | 46.078 | -2.798 | 53.922
596.673 | -3.48 | 46.091 | -2.799 | 53.909
596.914 | -3.474 | 46.142 | -2.803 | 53.858
597.154 | -3.469 | 46.197 | -2.807 | 53.803
597.395 | -3.465 | 46.238 | -2.811 | 53.762
597.635 | -3.464 | 46.25 | -2.811 | 53.75
597.876 | -3.463 | 46.255 | -2.811 | 53.745
598.116 | -3.462 | 46.274 | -2.813 | 53.726
598.357 | -3.459 | 46.311 | -2.817 | 53.689
598.597 | -3.457 | 46.358 | -2.823 | 53.642
598.838 | -3.455 | 46.385 | -2.826 | 53.615
599.078 | -3.453 | 46.401 | -2.827 | 53.599
599.319 | -3.452 | 46.41 | -2.827 | 53.59
599.559 | -3.449 | 46.437 | -2.829 | 53.563
599.8 | -3.444 | 46.477 | -2.831 | 53.523
600.04 | -3.44 | 46.511 | -2.832 | 53.489
600.281 | -3.436 | 46.535 | -2.833 | 53.465
600.521 | -3.434 | 46.545 | -2.833 | 53.455
600.762 | -3.433 | 46.553 | -2.833 | 53.447
601.002 | -3.432 | 46.564 | -2.834 | 53.436
601.242 | -3.43 | 46.591 | -2.837 | 53.409
601.483 | -3.426 | 46.634 | -2.84 | 53.366
601.723 | -3.42 | 46.691 | -2.844 | 53.309
601.964 | -3.416 | 46.732 | -2.847 | 53.268
602.204 | -3.412 | 46.763 | -2.849 | 53.237
602.445 | -3.409 | 46.788 | -2.851 | 53.212
602.685 | -3.406 | 46.821 | -2.853 | 53.179
602.926 | -3.401 | 46.863 | -2.856 | 53.137
603.166 | -3.399 | 46.889 | -2.857 | 53.111
603.407 | -3.397 | 46.91 | -2.859 | 53.09
603.647 | -3.395 | 46.931 | -2.862 | 53.069
603.888 | -3.393 | 46.956 | -2.864 | 53.044
604.128 | -3.39 | 46.987 | -2.866 | 53.013
604.369 | -3.385 | 47.027 | -2.868 | 52.973
604.609 | -3.379 | 47.072 | -2.87 | 52.928
604.85 | -3.374 | 47.12 | -2.873 | 52.88
605.09 | -3.369 | 47.153 | -2.874 | 52.847
605.331 | -3.365 | 47.175 | -2.873 | 52.825
605.571 | -3.363 | 47.192 | -2.875 | 52.808
605.812 | -3.36 | 47.225 | -2.878 | 52.775
606.052 | -3.355 | 47.284 | -2.882 | 52.716
606.293 | -3.35 | 47.336 | -2.886 | 52.664
606.533 | -3.345 | 47.379 | -2.89 | 52.621
606.774 | -3.343 | 47.398 | -2.891 | 52.602
607.014 | -3.341 | 47.432 | -2.894 | 52.568
607.255 | -3.337 | 47.489 | -2.901 | 52.511
607.495 | -3.335 | 47.528 | -2.905 | 52.472
607.735 | -3.332 | 47.553 | -2.907 | 52.447
607.976 | -3.331 | 47.564 | -2.907 | 52.436
608.216 | -3.328 | 47.58 | -2.908 | 52.42
608.457 | -3.325 | 47.606 | -2.909 | 52.394
608.697 | -3.321 | 47.636 | -2.91 | 52.364
608.938 | -3.316 | 47.674 | -2.912 | 52.326
609.178 | -3.312 | 47.735 | -2.918 | 52.265
609.419 | -3.309 | 47.78 | -2.923 | 52.22
609.659 | -3.306 | 47.809 | -2.926 | 52.191
609.9 | -3.303 | 47.841 | -2.928 | 52.159
610.14 | -3.299 | 47.871 | -2.929 | 52.129
610.381 | -3.297 | 47.889 | -2.93 | 52.111
610.621 | -3.293 | 47.912 | -2.93 | 52.088
610.862 | -3.289 | 47.94 | -2.931 | 52.06
611.102 | -3.286 | 47.985 | -2.936 | 52.015
611.343 | -3.282 | 48.031 | -2.94 | 51.969
611.583 | -3.277 | 48.073 | -2.942 | 51.927
611.824 | -3.271 | 48.119 | -2.944 | 51.881
612.064 | -3.267 | 48.167 | -2.948 | 51.833
612.305 | -3.263 | 48.206 | -2.951 | 51.794
612.545 | -3.259 | 48.249 | -2.955 | 51.751
612.786 | -3.256 | 48.297 | -2.96 | 51.703
613.026 | -3.252 | 48.339 | -2.963 | 51.661
613.267 | -3.247 | 48.378 | -2.965 | 51.622
613.507 | -3.24 | 48.421 | -2.966 | 51.579
613.747 | -3.235 | 48.461 | -2.968 | 51.539
613.988 | -3.232 | 48.497 | -2.971 | 51.503
614.228 | -3.229 | 48.522 | -2.972 | 51.478
614.469 | -3.226 | 48.546 | -2.974 | 51.454
614.709 | -3.225 | 48.585 | -2.979 | 51.415
614.95 | -3.222 | 48.624 | -2.983 | 51.376
615.19 | -3.219 | 48.662 | -2.987 | 51.338
615.431 | -3.218 | 48.717 | -2.995 | 51.283
615.671 | -3.217 | 48.771 | -3.003 | 51.229
615.912 | -3.211 | 48.813 | -3.004 | 51.187
616.152 | -3.206 | 48.859 | -3.008 | 51.141
616.393 | -3.202 | 48.909 | -3.012 | 51.091
616.633 | -3.198 | 48.959 | -3.017 | 51.041
616.874 | -3.194 | 49.002 | -3.02 | 50.998
617.114 | -3.189 | 49.027 | -3.02 | 50.973
617.355 | -3.189 | 49.032 | -3.021 | 50.968
617.595 | -3.191 | 49.03 | -3.022 | 50.97
617.836 | -3.181 | 49.12 | -3.028 | 50.88
618.076 | -3.176 | 49.194 | -3.036 | 50.806
618.317 | -3.177 | 49.234 | -3.044 | 50.766
618.557 | -3.176 | 49.269 | -3.049 | 50.731
618.798 | -3.173 | 49.302 | -3.051 | 50.698
619.038 | -3.168 | 49.338 | -3.053 | 50.662
619.279 | -3.162 | 49.382 | -3.054 | 50.618
619.519 | -3.154 | 49.435 | -3.056 | 50.565
619.76 | -3.156 | 49.46 | -3.062 | 50.54
620 | -3.158 | 49.481 | -3.068 | 50.519