## -C Broadband AR Coating
-C Broadband AR Coating
| Wavelength (nm) | % Reflectance | Wavelength (nm) | % Reflectance
| 950 | 0.2789 | 2000 | 4.01206
| 951 | 0.2671 | 1990 | 3.88506
| 952 | 0.2558 | 1980 | 3.76057
| 953 | 0.2449 | 1970 | 3.63421
Product Raw Data | 954 | 0.2344 | 1960 | 3.51432
-C Broadband AR Coating | 955 | 0.2243 | 1950 | 3.39137
| 956 | 0.2146 | 1940 | 3.25765
Item # | 957 | 0.2052 | 1930 | 3.15902
DISCLAIMER: The data presented here are typical. Slight variations in performance data will occur from lot to lot. Please contact Technical Support with any questions regarding the use or reliability of this data. | 958 | 0.1963 | 1920 | 3.01593
| 959 | 0.1876 | 1910 | 2.91227
| 960 | 0.1794 | 1900 | 2.76905
| 961 | 0.1714 | 1890 | 2.67785
| 962 | 0.1638 | 1880 | 2.54883
| 963 | 0.1566 | 1870 | 2.43445
This data may be used in publications. However, please cite Thorlabs as the source. | 964 | 0.1496 | 1860 | 2.35485
| 965 | 0.143 | 1850 | 2.20367
| 966 | 0.1366 | 1840 | 2.10721
Additional Information: | 967 | 0.1306 | 1830 | 2.00383
| 968 | 0.1249 | 1820 | 1.89069
| 969 | 0.1194 | 1810 | 1.79414
| 970 | 0.1142 | 1800 | 1.67801
| 971 | 0.1093 | 1790 | 1.5782
| 972 | 0.1047 | 1780 | 1.46911
| 973 | 0.1003 | 1770 | 1.38165
| 974 | 0.0961 | 1760 | 1.2661
| 975 | 0.0922 | 1750 | 1.16126
| 976 | 0.0885 | 1740 | 1.05643
| 977 | 0.0851 | 1730 | 0.95159
| 978 | 0.0819 | 1720 | 0.84807
| 979 | 0.0789 | 1710 | 0.74354
| 980 | 0.0761 | 1700 | 0.63904
| 981 | 0.0735 | 1690 | 0.53466
| 982 | 0.0711 | 1680 | 0.4536
| 983 | 0.069 | 1670 | 0.38712
| 984 | 0.067 | 1660 | 0.31304
| 985 | 0.0652 | 1650 | 0.2729
| 986 | 0.0635 | 1640 | 0.22513
| 987 | 0.0621 | 1630 | 0.20159
| 988 | 0.0608 | 1620 | 0.18805
| 989 | 0.0596 | 1610 | 0.17451
| 990 | 0.0587 | 1600 | 0.16097
| 991 | 0.0579 | 1590 | 0.14743
| 992 | 0.0572 | 1580 | 0.13389
| 993 | 0.0566 | 1570 | 0.12753
| 994 | 0.0563 | 1560 | 0.10307
| 995 | 0.056 | 1550 | 0.08615
| 996 | 0.0559 | 1540 | 0.07766
| 997 | 0.0559 | 1530 | 0.07079
| 998 | 0.056 | 1520 | 0.05383
| 999 | 0.0562 | 1510 | 0.06028
| 1000 | 0.0566 | 1500 | 0.05612
| 1001 | 0.0569 | 1490 | 0.06147
| 1002 | 0.0574 | 1480 | 0.06705
| 1003 | 0.058 | 1470 | 0.08268
| 1004 | 0.0587 | 1460 | 0.09657
| 1005 | 0.0594 | 1450 | 0.12257
| 1006 | 0.0603 | 1440 | 0.1418
| 1007 | 0.0612 | 1430 | 0.15248
| 1008 | 0.0622 | 1420 | 0.17592
| 1009 | 0.0632 | 1410 | 0.20475
| 1010 | 0.0644 | 1400 | 0.22378
| 1011 | 0.0656 | 1390 | 0.25072
| 1012 | 0.0669 | 1380 | 0.27445
| 1013 | 0.0682 | 1370 | 0.30945
| 1014 | 0.0696 | 1360 | 0.33184
| 1015 | 0.071 | 1350 | 0.3511
| 1016 | 0.0725 | 1340 | 0.37364
| 1017 | 0.0741 | 1330 | 0.39364
| 1018 | 0.0756 | 1320 | 0.41406
| 1019 | 0.0773 | 1310 | 0.4263
| 1020 | 0.079 | 1300 | 0.43875
| 1021 | 0.0807 | 1290 | 0.44907
| 1022 | 0.0824 | 1280 | 0.4531
| 1023 | 0.0842 | 1270 | 0.45031
| 1024 | 0.0861 | 1260 | 0.45094
| 1025 | 0.0879 | 1250 | 0.44083
| 1026 | 0.0898 | 1240 | 0.42507
| 1027 | 0.0917 | 1230 | 0.40774
| 1028 | 0.0937 | 1220 | 0.38808
| 1029 | 0.0956 | 1210 | 0.36379
| 1030 | 0.0976 | 1200 | 0.33737
| 1031 | 0.0996 | 1190 | 0.30258
| 1032 | 0.1016 | 1180 | 0.25996
| 1033 | 0.1037 | 1170 | 0.22219
| 1034 | 0.1057 | 1160 | 0.18879
| 1035 | 0.1078 | 1150 | 0.15134
| 1036 | 0.1099 | 1140 | 0.10561
| 1037 | 0.112 | 1130 | 0.0747
| 1038 | 0.114 | 1120 | 0.05547
| 1039 | 0.1161 | 1110 | 0.03083
| 1040 | 0.1183 | 1100 | 0.03367
| 1041 | 0.1204 | 1090 | 0.03944
| 1042 | 0.1225 | 1080 | 0.06188
| 1043 | 0.1246 | 1070 | 0.11511
| 1044 | 0.1267 | 1060 | 0.19431
| 1045 | 0.1288 | 1050 | 0.3022
| 1046 | 0.1309 | 1040 | 0.43834
| 1047 | 0.133 | 1030 | 0.62567
| 1048 | 0.1351 | 1020 | 0.85213
| 1049 | 0.1372 | 1010 | 1.11436
| 1050 | 0.1393 | 1000 | 1.43755
| 1051 | 0.1414 | 990 | 1.82643
| 1052 | 0.1434 | 980 | 2.26376
| 1053 | 0.1455 | 970 | 2.74951
| 1054 | 0.1476 | 960 | 3.31241
| 1055 | 0.1496 | 950 | 3.95504
| 1056 | 0.1516 | 940 | 4.64449
| 1057 | 0.1536 | 930 | 5.37956
| 1058 | 0.1557 | 920 | 6.20279
| 1059 | 0.1576 | 910 | 7.07668
| 1060 | 0.1596 | 900 | 7.96804
| 1061 | 0.1616
| 1062 | 0.1635
| 1063 | 0.1655
| 1064 | 0.1674
| 1065 | 0.1693
| 1066 | 0.1711
| 1067 | 0.173
| 1068 | 0.1748
| 1069 | 0.1767
| 1070 | 0.1785
| 1071 | 0.1802
| 1072 | 0.182
| 1073 | 0.1837
| 1074 | 0.1855
| 1075 | 0.1872
| 1076 | 0.1888
| 1077 | 0.1905
| 1078 | 0.1921
| 1079 | 0.1938
| 1080 | 0.1953
| 1081 | 0.1969
| 1082 | 0.1985
| 1083 | 0.2
| 1084 | 0.2015
| 1085 | 0.203
| 1086 | 0.2044
| 1087 | 0.2059
| 1088 | 0.2073
| 1089 | 0.2086
| 1090 | 0.21
| 1091 | 0.2114
| 1092 | 0.2127
| 1093 | 0.214
| 1094 | 0.2152
| 1095 | 0.2165
| 1096 | 0.2177
| 1097 | 0.2189
| 1098 | 0.2201
| 1099 | 0.2212
| 1100 | 0.2224
| 1101 | 0.2235
| 1102 | 0.2246
| 1103 | 0.2256
| 1104 | 0.2267
| 1105 | 0.2277
| 1106 | 0.2287
| 1107 | 0.2297
| 1108 | 0.2306
| 1109 | 0.2316
| 1110 | 0.2325
| 1111 | 0.2334
| 1112 | 0.2343
| 1113 | 0.2351
| 1114 | 0.2359
| 1115 | 0.2367
| 1116 | 0.2375
| 1117 | 0.2383
| 1118 | 0.239
| 1119 | 0.2398
| 1120 | 0.2405
| 1121 | 0.2412
| 1122 | 0.2418
| 1123 | 0.2425
| 1124 | 0.2431
| 1125 | 0.2437
| 1126 | 0.2443
| 1127 | 0.2449
| 1128 | 0.2455
| 1129 | 0.246
| 1130 | 0.2465
| 1131 | 0.247
| 1132 | 0.2475
| 1133 | 0.248
| 1134 | 0.2485
| 1135 | 0.2489
| 1136 | 0.2493
| 1137 | 0.2497
| 1138 | 0.2501
| 1139 | 0.2505
| 1140 | 0.2509
| 1141 | 0.2512
| 1142 | 0.2516
| 1143 | 0.2519
| 1144 | 0.2522
| 1145 | 0.2525
| 1146 | 0.2528
| 1147 | 0.253
| 1148 | 0.2533
| 1149 | 0.2535
| 1150 | 0.2537
| 1151 | 0.254
| 1152 | 0.2542
| 1153 | 0.2544
| 1154 | 0.2545
| 1155 | 0.2547
| 1156 | 0.2549
| 1157 | 0.255
| 1158 | 0.2551
| 1159 | 0.2553
| 1160 | 0.2554
| 1161 | 0.2555
| 1162 | 0.2556
| 1163 | 0.2556
| 1164 | 0.2557
| 1165 | 0.2558
| 1166 | 0.2558
| 1167 | 0.2559
| 1168 | 0.2559
| 1169 | 0.256
| 1170 | 0.256
| 1171 | 0.256
| 1172 | 0.256
| 1173 | 0.256
| 1174 | 0.256
| 1175 | 0.256
| 1176 | 0.2559
| 1177 | 0.2559
| 1178 | 0.2559
| 1179 | 0.2558
| 1180 | 0.2558
| 1181 | 0.2557
| 1182 | 0.2556
| 1183 | 0.2556
| 1184 | 0.2555
| 1185 | 0.2554
| 1186 | 0.2553
| 1187 | 0.2552
| 1188 | 0.2551
| 1189 | 0.255
| 1190 | 0.2549
| 1191 | 0.2548
| 1192 | 0.2547
| 1193 | 0.2546
| 1194 | 0.2544
| 1195 | 0.2543
| 1196 | 0.2542
| 1197 | 0.254
| 1198 | 0.2539
| 1199 | 0.2537
| 1200 | 0.2536
| 1201 | 0.2534
| 1202 | 0.2533
| 1203 | 0.2531
| 1204 | 0.2529
| 1205 | 0.2528
| 1206 | 0.2526
| 1207 | 0.2524
| 1208 | 0.2523
| 1209 | 0.2521
| 1210 | 0.2519
| 1211 | 0.2517
| 1212 | 0.2515
| 1213 | 0.2513
| 1214 | 0.2511
| 1215 | 0.251
| 1216 | 0.2508
| 1217 | 0.2506
| 1218 | 0.2504
| 1219 | 0.2502
| 1220 | 0.25
| 1221 | 0.2498
| 1222 | 0.2496
| 1223 | 0.2494
| 1224 | 0.2491
| 1225 | 0.2489
| 1226 | 0.2487
| 1227 | 0.2485
| 1228 | 0.2483
| 1229 | 0.2481
| 1230 | 0.2479
| 1231 | 0.2477
| 1232 | 0.2474
| 1233 | 0.2472
| 1234 | 0.247
| 1235 | 0.2468
| 1236 | 0.2466
| 1237 | 0.2464
| 1238 | 0.2461
| 1239 | 0.2459
| 1240 | 0.2457
| 1241 | 0.2455
| 1242 | 0.2452
| 1243 | 0.245
| 1244 | 0.2448
| 1245 | 0.2446
| 1246 | 0.2443
| 1247 | 0.2441
| 1248 | 0.2439
| 1249 | 0.2437
| 1250 | 0.2434
| 1251 | 0.2432
| 1252 | 0.243
| 1253 | 0.2428
| 1254 | 0.2425
| 1255 | 0.2423
| 1256 | 0.2421
| 1257 | 0.2418
| 1258 | 0.2416
| 1259 | 0.2414
| 1260 | 0.2412
| 1261 | 0.2409
| 1262 | 0.2407
| 1263 | 0.2405
| 1264 | 0.2402
| 1265 | 0.24
| 1266 | 0.2398
| 1267 | 0.2395
| 1268 | 0.2393
| 1269 | 0.2391
| 1270 | 0.2389
| 1271 | 0.2386
| 1272 | 0.2384
| 1273 | 0.2382
| 1274 | 0.2379
| 1275 | 0.2377
| 1276 | 0.2375
| 1277 | 0.2372
| 1278 | 0.237
| 1279 | 0.2368
| 1280 | 0.2366
| 1281 | 0.2363
| 1282 | 0.2361
| 1283 | 0.2359
| 1284 | 0.2356
| 1285 | 0.2354
| 1286 | 0.2352
| 1287 | 0.2349
| 1288 | 0.2347
| 1289 | 0.2345
| 1290 | 0.2343
| 1291 | 0.234
| 1292 | 0.2338
| 1293 | 0.2336
| 1294 | 0.2333
| 1295 | 0.2331
| 1296 | 0.2329
| 1297 | 0.2326
| 1298 | 0.2324
| 1299 | 0.2322
| 1300 | 0.2319
| 1301 | 0.2317
| 1302 | 0.2315
| 1303 | 0.2312
| 1304 | 0.231
| 1305 | 0.2308
| 1306 | 0.2306
| 1307 | 0.2303
| 1308 | 0.2301
| 1309 | 0.2299
| 1310 | 0.2296
| 1311 | 0.2294
| 1312 | 0.2292
| 1313 | 0.2289
| 1314 | 0.2287
| 1315 | 0.2285
| 1316 | 0.2282
| 1317 | 0.228
| 1318 | 0.2278
| 1319 | 0.2275
| 1320 | 0.2273
| 1321 | 0.2271
| 1322 | 0.2268
| 1323 | 0.2266
| 1324 | 0.2264
| 1325 | 0.2261
| 1326 | 0.2259
| 1327 | 0.2257
| 1328 | 0.2254
| 1329 | 0.2252
| 1330 | 0.225
| 1331 | 0.2247
| 1332 | 0.2245
| 1333 | 0.2243
| 1334 | 0.224
| 1335 | 0.2238
| 1336 | 0.2236
| 1337 | 0.2234
| 1338 | 0.2231
| 1339 | 0.2229
| 1340 | 0.2227
| 1341 | 0.2224
| 1342 | 0.2222
| 1343 | 0.222
| 1344 | 0.2217
| 1345 | 0.2215
| 1346 | 0.2213
| 1347 | 0.221
| 1348 | 0.2208
| 1349 | 0.2206
| 1350 | 0.2204
| 1351 | 0.2201
| 1352 | 0.2199
| 1353 | 0.2197
| 1354 | 0.2194
| 1355 | 0.2192
| 1356 | 0.219
| 1357 | 0.2188
| 1358 | 0.2185
| 1359 | 0.2183
| 1360 | 0.2181
| 1361 | 0.2179
| 1362 | 0.2176
| 1363 | 0.2174
| 1364 | 0.2172
| 1365 | 0.217
| 1366 | 0.2168
| 1367 | 0.2165
| 1368 | 0.2163
| 1369 | 0.2161
| 1370 | 0.2159
| 1371 | 0.2157
| 1372 | 0.2155
| 1373 | 0.2152
| 1374 | 0.215
| 1375 | 0.2148
| 1376 | 0.2146
| 1377 | 0.2144
| 1378 | 0.2142
| 1379 | 0.214
| 1380 | 0.2138
| 1381 | 0.2136
| 1382 | 0.2134
| 1383 | 0.2132
| 1384 | 0.213
| 1385 | 0.2128
| 1386 | 0.2126
| 1387 | 0.2124
| 1388 | 0.2122
| 1389 | 0.212
| 1390 | 0.2118
| 1391 | 0.2116
| 1392 | 0.2115
| 1393 | 0.2113
| 1394 | 0.2111
| 1395 | 0.2109
| 1396 | 0.2107
| 1397 | 0.2106
| 1398 | 0.2104
| 1399 | 0.2102
| 1400 | 0.2101
| 1401 | 0.2099
| 1402 | 0.2097
| 1403 | 0.2096
| 1404 | 0.2094
| 1405 | 0.2093
| 1406 | 0.2091
| 1407 | 0.209
| 1408 | 0.2088
| 1409 | 0.2087
| 1410 | 0.2085
| 1411 | 0.2084
| 1412 | 0.2083
| 1413 | 0.2081
| 1414 | 0.208
| 1415 | 0.2079
| 1416 | 0.2078
| 1417 | 0.2077
| 1418 | 0.2075
| 1419 | 0.2074
| 1420 | 0.2073
| 1421 | 0.2072
| 1422 | 0.2071
| 1423 | 0.207
| 1424 | 0.207
| 1425 | 0.2069
| 1426 | 0.2068
| 1427 | 0.2067
| 1428 | 0.2067
| 1429 | 0.2066
| 1430 | 0.2065
| 1431 | 0.2065
| 1432 | 0.2064
| 1433 | 0.2064
| 1434 | 0.2063
| 1435 | 0.2063
| 1436 | 0.2063
| 1437 | 0.2062
| 1438 | 0.2062
| 1439 | 0.2062
| 1440 | 0.2062
| 1441 | 0.2062
| 1442 | 0.2062
| 1443 | 0.2062
| 1444 | 0.2062
| 1445 | 0.2062
| 1446 | 0.2062
| 1447 | 0.2063
| 1448 | 0.2063
| 1449 | 0.2063
| 1450 | 0.2064
| 1451 | 0.2064
| 1452 | 0.2065
| 1453 | 0.2066
| 1454 | 0.2066
| 1455 | 0.2067
| 1456 | 0.2068
| 1457 | 0.2069
| 1458 | 0.207
| 1459 | 0.2071
| 1460 | 0.2072
| 1461 | 0.2074
| 1462 | 0.2075
| 1463 | 0.2076
| 1464 | 0.2078
| 1465 | 0.2079
| 1466 | 0.2081
| 1467 | 0.2082
| 1468 | 0.2084
| 1469 | 0.2086
| 1470 | 0.2088
| 1471 | 0.209
| 1472 | 0.2092
| 1473 | 0.2094
| 1474 | 0.2097
| 1475 | 0.2099
| 1476 | 0.2101
| 1477 | 0.2104
| 1478 | 0.2107
| 1479 | 0.2109
| 1480 | 0.2112
| 1481 | 0.2115
| 1482 | 0.2118
| 1483 | 0.2121
| 1484 | 0.2124
| 1485 | 0.2127
| 1486 | 0.2131
| 1487 | 0.2134
| 1488 | 0.2138
| 1489 | 0.2141
| 1490 | 0.2145
| 1491 | 0.2149
| 1492 | 0.2153
| 1493 | 0.2157
| 1494 | 0.2161
| 1495 | 0.2166
| 1496 | 0.217
| 1497 | 0.2175
| 1498 | 0.2179
| 1499 | 0.2184
| 1500 | 0.2189
| 1501 | 0.2194
| 1502 | 0.2199
| 1503 | 0.2204
| 1504 | 0.2209
| 1505 | 0.2215
| 1506 | 0.222
| 1507 | 0.2226
| 1508 | 0.2232
| 1509 | 0.2237
| 1510 | 0.2243
| 1511 | 0.225
| 1512 | 0.2256
| 1513 | 0.2262
| 1514 | 0.2269
| 1515 | 0.2275
| 1516 | 0.2282
| 1517 | 0.2289
| 1518 | 0.2296
| 1519 | 0.2303
| 1520 | 0.231
| 1521 | 0.2318
| 1522 | 0.2325
| 1523 | 0.2333
| 1524 | 0.2341
| 1525 | 0.2349
| 1526 | 0.2357
| 1527 | 0.2365
| 1528 | 0.2374
| 1529 | 0.2382
| 1530 | 0.2391
| 1531 | 0.24
| 1532 | 0.2408
| 1533 | 0.2418
| 1534 | 0.2427
| 1535 | 0.2436
| 1536 | 0.2446
| 1537 | 0.2455
| 1538 | 0.2465
| 1539 | 0.2475
| 1540 | 0.2485
| 1541 | 0.2496
| 1542 | 0.2506
| 1543 | 0.2517
| 1544 | 0.2527
| 1545 | 0.2538
| 1546 | 0.2549
| 1547 | 0.256
| 1548 | 0.2572
| 1549 | 0.2583
| 1550 | 0.2595
| 1551 | 0.2607
| 1552 | 0.2619
| 1553 | 0.2631
| 1554 | 0.2643
| 1555 | 0.2656
| 1556 | 0.2669
| 1557 | 0.2681
| 1558 | 0.2694
| 1559 | 0.2708
| 1560 | 0.2721
| 1561 | 0.2734
| 1562 | 0.2748
| 1563 | 0.2762
| 1564 | 0.2776
| 1565 | 0.279
| 1566 | 0.2805
| 1567 | 0.2819
| 1568 | 0.2834
| 1569 | 0.2849
| 1570 | 0.2864
| 1571 | 0.2879
| 1572 | 0.2895
| 1573 | 0.291
| 1574 | 0.2926
| 1575 | 0.2942
| 1576 | 0.2958
| 1577 | 0.2975
| 1578 | 0.2991
| 1579 | 0.3008
| 1580 | 0.3025
| 1581 | 0.3042
| 1582 | 0.3059
| 1583 | 0.3077
| 1584 | 0.3094
| 1585 | 0.3112
| 1586 | 0.313
| 1587 | 0.3149
| 1588 | 0.3167
| 1589 | 0.3186
| 1590 | 0.3205
| 1591 | 0.3224
| 1592 | 0.3243
| 1593 | 0.3262
| 1594 | 0.3282
| 1595 | 0.3302
| 1596 | 0.3322
| 1597 | 0.3342
| 1598 | 0.3362
| 1599 | 0.3383
| 1600 | 0.3404
| 1601 | 0.3425
| 1602 | 0.3446
| 1603 | 0.3468
| 1604 | 0.3489
| 1605 | 0.3511
| 1606 | 0.3533
| 1607 | 0.3556
| 1608 | 0.3578
| 1609 | 0.3601
| 1610 | 0.3624
| 1611 | 0.3647
| 1612 | 0.367
| 1613 | 0.3694
| 1614 | 0.3717
| 1615 | 0.3741
| 1616 | 0.3765
| 1617 | 0.379
| 1618 | 0.3814
| 1619 | 0.3839
| 1620 | 0.3864
| 1621 | 0.389
| 1622 | 0.3915
| 1623 | 0.3941
| 1624 | 0.3967
| 1625 | 0.3993
| 1626 | 0.4019
| 1627 | 0.4046
| 1628 | 0.4073
| 1629 | 0.41
| 1630 | 0.4127
| 1631 | 0.4154
| 1632 | 0.4182
| 1633 | 0.421
| 1634 | 0.4238
| 1635 | 0.4266
| 1636 | 0.4295
| 1637 | 0.4324
| 1638 | 0.4353
| 1639 | 0.4382
| 1640 | 0.4411
| 1641 | 0.4441
| 1642 | 0.4471
| 1643 | 0.4501
| 1644 | 0.4532
| 1645 | 0.4562
| 1646 | 0.4593
| 1647 | 0.4624
| 1648 | 0.4656
| 1649 | 0.4687
| 1650 | 0.4719
| 1651 | 0.4751
| 1652 | 0.4783
| 1653 | 0.4816
| 1654 | 0.4848
| 1655 | 0.4881
| 1656 | 0.4915
| 1657 | 0.4948
| 1658 | 0.4982
| 1659 | 0.5016
| 1660 | 0.505
| 1661 | 0.5084
| 1662 | 0.5119
| 1663 | 0.5154
| 1664 | 0.5189
| 1665 | 0.5224
| 1666 | 0.526
| 1667 | 0.5295
| 1668 | 0.5331
| 1669 | 0.5368
| 1670 | 0.5404
| 1671 | 0.5441
| 1672 | 0.5478
| 1673 | 0.5515
| 1674 | 0.5553
| 1675 | 0.5591
| 1676 | 0.5628
| 1677 | 0.5667
| 1678 | 0.5705
| 1679 | 0.5744
| 1680 | 0.5783
| 1681 | 0.5822
| 1682 | 0.5861
| 1683 | 0.5901
| 1684 | 0.5941
| 1685 | 0.5981
| 1686 | 0.6022
| 1687 | 0.6062
| 1688 | 0.6103
| 1689 | 0.6144
| 1690 | 0.6186
| 1691 | 0.6227
| 1692 | 0.6269
| 1693 | 0.6311
| 1694 | 0.6354
| 1695 | 0.6396
| 1696 | 0.6439
| 1697 | 0.6482
| 1698 | 0.6526
| 1699 | 0.6569
| 1700 | 0.6613
| 1701 | 0.6657
| 1702 | 0.6702
| 1703 | 0.6746
| 1704 | 0.6791
| 1705 | 0.6836
| 1706 | 0.6881
| 1707 | 0.6927
| 1708 | 0.6973
| 1709 | 0.7019
| 1710 | 0.7065
| 1711 | 0.7112
| 1712 | 0.7159
| 1713 | 0.7206
| 1714 | 0.7253
| 1715 | 0.7301
| 1716 | 0.7349
| 1717 | 0.7397
| 1718 | 0.7445
| 1719 | 0.7494
| 1720 | 0.7542
| 1721 | 0.7591
| 1722 | 0.7641
| 1723 | 0.769
| 1724 | 0.774
| 1725 | 0.779
| 1726 | 0.7841
| 1727 | 0.7891
| 1728 | 0.7942
| 1729 | 0.7993
| 1730 | 0.8044
| 1731 | 0.8096
| 1732 | 0.8148
| 1733 | 0.82
| 1734 | 0.8252
| 1735 | 0.8305
| 1736 | 0.8358
| 1737 | 0.8411
| 1738 | 0.8464
| 1739 | 0.8517
| 1740 | 0.8571
| 1741 | 0.8625
| 1742 | 0.868
| 1743 | 0.8734
| 1744 | 0.8789
| 1745 | 0.8844
| 1746 | 0.8899
| 1747 | 0.8955
| 1748 | 0.9011
| 1749 | 0.9067
| 1750 | 0.9123
| 1751 | 0.918
| 1752 | 0.9236
| 1753 | 0.9293
| 1754 | 0.9351
| 1755 | 0.9408
| 1756 | 0.9466
| 1757 | 0.9524
| 1758 | 0.9582
| 1759 | 0.9641
| 1760 | 0.97
| 1761 | 0.9759
| 1762 | 0.9818
| 1763 | 0.9877
| 1764 | 0.9937
| 1765 | 0.9997
| 1766 | 1.0057
| 1767 | 1.0118
| 1768 | 1.0179
| 1769 | 1.024
| 1770 | 1.0301
| 1771 | 1.0362
| 1772 | 1.0424
| 1773 | 1.0486
| 1774 | 1.0548
| 1775 | 1.0611
| 1776 | 1.0673
| 1777 | 1.0736
| 1778 | 1.0799
| 1779 | 1.0863
| 1780 | 1.0926
| 1781 | 1.099
| 1782 | 1.1055
| 1783 | 1.1119
| 1784 | 1.1184
| 1785 | 1.1248
| 1786 | 1.1313
| 1787 | 1.1379
| 1788 | 1.1444
| 1789 | 1.151
| 1790 | 1.1576
| 1791 | 1.1643
| 1792 | 1.1709
| 1793 | 1.1776
| 1794 | 1.1843
| 1795 | 1.191
| 1796 | 1.1978
| 1797 | 1.2045
| 1798 | 1.2113
| 1799 | 1.2182
| 1800 | 1.225
| 1801 | 1.2319
| 1802 | 1.2388
| 1803 | 1.2457
| 1804 | 1.2526
| 1805 | 1.2596
| 1806 | 1.2666
| 1807 | 1.2736
| 1808 | 1.2806
| 1809 | 1.2876
| 1810 | 1.2947
| 1811 | 1.3018
| 1812 | 1.3089
| 1813 | 1.3161
| 1814 | 1.3233
| 1815 | 1.3305
| 1816 | 1.3377
| 1817 | 1.3449
| 1818 | 1.3522
| 1819 | 1.3595
| 1820 | 1.3668
| 1821 | 1.3741
| 1822 | 1.3814
| 1823 | 1.3888
| 1824 | 1.3962
| 1825 | 1.4036
| 1826 | 1.4111
| 1827 | 1.4186
| 1828 | 1.426
| 1829 | 1.4336
| 1830 | 1.4411
| 1831 | 1.4486
| 1832 | 1.4562
| 1833 | 1.4638
| 1834 | 1.4714
| 1835 | 1.4791
| 1836 | 1.4867
| 1837 | 1.4944
| 1838 | 1.5021
| 1839 | 1.5099
| 1840 | 1.5176
| 1841 | 1.5254
| 1842 | 1.5332
| 1843 | 1.541
| 1844 | 1.5489
| 1845 | 1.5567
| 1846 | 1.5646
| 1847 | 1.5725
| 1848 | 1.5805
| 1849 | 1.5884
| 1850 | 1.5964