## CaF2 Focal Length Shift
LF5154 Focal Length Shift
|  | Wavelength (nm) | Focal Length Shift (mm)
|  | 180 | 15.85589539
|  | 245.167 | 9.72304186
|  | 310.333 | 7.20831736
|  | 375.5 | 5.91758854
Product Raw Data |  | 440.667 | 5.1618482
Calcium Fluoride Lens Focal Length Shift |  | 505.833 | 4.67769566
|  | 571 | 4.34594236
Item # | LF5154 LF5154-E1 | 636.167 | 4.10607979
|  | 701.333 | 3.92467991
|  | 766.5 | 3.78203246
DISCLAIMER: The data presented here are typical. Slight variations in performance data will occur from lot to lot. Please contact Technical Support with any questions regarding the use or reliability of this data. |  | 831.667 | 3.66589631
|  | 896.833 | 3.56833942
|  | 962 | 3.48403659
|  | 1027.167 | 3.40930366
|  | 1092.333 | 3.34152493
|  | 1157.5 | 3.27880096
This data may be used in publications. However, please cite Thorlabs as the source. |  | 1222.667 | 3.21972474
|  | 1287.833 | 3.16323541
|  | 1353 | 3.10852026
Additional Information: |  | 1418.167 | 3.05494762
|  | 1483.333 | 3.00202001
|  | 1548.5 | 2.94934079
|  | 1613.667 | 2.89659007
|  | 1678.833 | 2.84350711
|  | 1744 | 2.78987715
|  | 1809.167 | 2.73552159
|  | 1874.333 | 2.68029048
|  | 1939.5 | 2.62405673
|  | 2004.667 | 2.56671167
|  | 2069.833 | 2.50816153
|  | 2135 | 2.44832466
|  | 2200.167 | 2.38712936
|  | 2265.333 | 2.32451208
|  | 2330.5 | 2.26041603
|  | 2395.667 | 2.19478998
|  | 2460.833 | 2.12758733
|  | 2526 | 2.05876535
|  | 2591.167 | 1.98828448
|  | 2656.333 | 1.91610785
|  | 2721.5 | 1.8422008
|  | 2786.667 | 1.7665305
|  | 2851.833 | 1.68906563
|  | 2917 | 1.6097761
|  | 2982.167 | 1.52863287
|  | 3047.333 | 1.44560765
|  | 3112.5 | 1.36067282
|  | 3177.667 | 1.27380123
|  | 3242.833 | 1.18496609
|  | 3308 | 1.09414084
|  | 3373.167 | 1.00129906
|  | 3438.333 | 0.90641437
|  | 3503.5 | 0.80946038
|  | 3568.667 | 0.71041055
|  | 3633.833 | 0.6092382
|  | 3699 | 0.50591642
|  | 3764.167 | 0.40041799
|  | 3829.333 | 0.29271539
|  | 3894.5 | 0.18278068
|  | 3959.667 | 0.07058553
|  | 4024.833 | -0.04389887
|  | 4090 | -0.16070185
|  | 4155.167 | -0.27985326
|  | 4220.333 | -0.40138352
|  | 4285.5 | -0.52532369
|  | 4350.667 | -0.65170545
|  | 4415.833 | -0.78056117
|  | 4481 | -0.91192391
|  | 4546.167 | -1.04582748
|  | 4611.333 | -1.18230647
|  | 4676.5 | -1.32139626
|  | 4741.667 | -1.46313306
|  | 4806.833 | -1.60755396
|  | 4872 | -1.75469693
|  | 4937.167 | -1.90460089
|  | 5002.333 | -2.05730568
|  | 5067.5 | -2.21285218
|  | 5132.667 | -2.37128228
|  | 5197.833 | -2.53263892
|  | 5263 | -2.69696615
|  | 5328.167 | -2.86430916
|  | 5393.333 | -3.03471429
|  | 5458.5 | -3.2082291
|  | 5523.667 | -3.38490242
|  | 5588.833 | -3.56478433
|  | 5654 | -3.74792626
|  | 5719.167 | -3.93438103
|  | 5784.333 | -4.12420285
|  | 5849.5 | -4.31744741
|  | 5914.667 | -4.51417192
|  | 5979.833 | -4.71443514
|  | 6045 | -4.91829744
|  | 6110.167 | -5.12582088
|  | 6175.333 | -5.33706922
|  | 6240.5 | -5.55210802
|  | 6305.667 | -5.77100466
|  | 6370.833 | -5.99382845
|  | 6436 | -6.22065064
|  | 6501.167 | -6.45154452
|  | 6566.333 | -6.68658549
|  | 6631.5 | -6.92585114
|  | 6696.667 | -7.16942129
|  | 6761.833 | -7.4173781
|  | 6827 | -7.66980615
|  | 6892.167 | -7.92679251
|  | 6957.333 | -8.18842685
|  | 7022.5 | -8.45480151
|  | 7087.667 | -8.72601162
|  | 7152.833 | -9.00215519
|  | 7218 | -9.28333321
|  | 7283.167 | -9.5696498
|  | 7348.333 | -9.86121224
|  | 7413.5 | -10.1581312
|  | 7478.667 | -10.46052079
|  | 7543.833 | -10.76849871
|  | 7609 | -11.0821864
|  | 7674.167 | -11.40170919
|  | 7739.333 | -11.72719643
|  | 7804.5 | -12.05878168
|  | 7869.667 | -12.39660284
|  | 7934.833 | -12.74080235
|  | 8000 | -13.09152737