## Responsivity
Ge Biased Photodetectors Responsivity
DET50B2 & DET30B2
|  | Wavelength (nm) | Responsivity (A/W)
|  | 800 | 0.22508
|  | 810 | 0.24665
|  | 820 | 0.26523
|  | 830 | 0.26213
Product Raw Data |  | 840 | 0.26513
Ge Biased Photodetectors |  | 850 | 0.27525
|  | 860 | 0.29272
Item # | DET30B2 & DET50B2 | 870 | 0.30612
DISCLAIMER: The data presented here are typical. Slight variations in performance data will occur from lot to lot. Please contact Technical Support with any questions regarding the use or reliability of this data. |  | 880 | 0.29395
|  | 890 | 0.29197
|  | 900 | 0.31639
|  | 910 | 0.34314
|  | 920 | 0.33874
|  | 930 | 0.35345
This data may be used in publications. However, please cite Thorlabs as the source. |  | 940 | 0.36875
|  | 950 | 0.375
|  | 960 | 0.3837
Additional Information: |  | 970 | 0.39427
|  | 980 | 0.41518
|  | 990 | 0.42412
|  | 1000 | 0.43576
|  | 1010 | 0.43922
|  | 1020 | 0.45196
|  | 1030 | 0.46431
|  | 1040 | 0.4764
|  | 1050 | 0.48833
|  | 1060 | 0.49845
|  | 1070 | 0.51611
|  | 1080 | 0.52045
|  | 1090 | 0.5321
|  | 1100 | 0.54247
|  | 1110 | 0.54571
|  | 1120 | 0.55472
|  | 1130 | 0.5618
|  | 1140 | 0.56882
|  | 1150 | 0.5811
|  | 1160 | 0.58872
|  | 1170 | 0.60078
|  | 1180 | 0.60694
|  | 1190 | 0.6187
|  | 1200 | 0.62561
|  | 1210 | 0.63318
|  | 1220 | 0.64138
|  | 1230 | 0.64911
|  | 1240 | 0.65293
|  | 1250 | 0.65686
|  | 1260 | 0.66692
|  | 1270 | 0.67623
|  | 1280 | 0.68537
|  | 1290 | 0.69418
|  | 1300 | 0.71071
|  | 1310 | 0.70957
|  | 1320 | 0.71724
|  | 1330 | 0.72821
|  | 1340 | 0.72881
|  | 1350 | 0.73514
|  | 1360 | 0.73725
|  | 1370 | 0.70826
|  | 1380 | 0.74667
|  | 1390 | 0.72364
|  | 1400 | 0.74545
|  | 1410 | 0.75398
|  | 1420 | 0.76239
|  | 1430 | 0.78291
|  | 1440 | 0.78974
|  | 1450 | 0.8
|  | 1460 | 0.82617
|  | 1470 | 0.81905
|  | 1480 | 0.82667
|  | 1490 | 0.83774
|  | 1500 | 0.84074
|  | 1510 | 0.85138
|  | 1520 | 0.85405
|  | 1530 | 0.87207
|  | 1540 | 0.87857
|  | 1550 | 0.87788
|  | 1560 | 0.86667
|  | 1570 | 0.8386
|  | 1580 | 0.78947
|  | 1590 | 0.7193
|  | 1600 | 0.64561
|  | 1610 | 0.59115
|  | 1620 | 0.54513
|  | 1630 | 0.51071
|  | 1640 | 0.48288
|  | 1650 | 0.45018
|  | 1660 | 0.42606
|  | 1670 | 0.40636
|  | 1680 | 0.37981
|  | 1690 | 0.35736
|  | 1700 | 0.33524
|  | 1710 | 0.31423
|  | 1720 | 0.29608
|  | 1730 | 0.2788
|  | 1740 | 0.25818
|  | 1750 | 0.24016
|  | 1760 | 0.22004
|  | 1770 | 0.20042
|  | 1780 | 0.18139
|  | 1790 | 0.16173
|  | 1800 | 0.14279