## CaF2 Focal Length Shift
LA5458 Focal Length Shift
|  | Wavelength (nm) | Focal Length Shift (mm)
|  | 180 | -12.70244497
|  | 245.167 | -5.97943454
|  | 310.333 | -3.21910819
|  | 375.5 | -1.8015842
Product Raw Data |  | 440.667 | -0.9713823
Calcium Fluoride Lens Focal Length Shift |  | 505.833 | -0.43944348
|  | 571 | -0.07490868
Item # | LA5458 LA5458-D LA5458-E1 | 636.167 | 0.18867404
|  | 701.333 | 0.38802296
|  | 766.5 | 0.54479121
DISCLAIMER: The data presented here are typical. Slight variations in performance data will occur from lot to lot. Please contact Technical Support with any questions regarding the use or reliability of this data. |  | 831.667 | 0.67242778
|  | 896.833 | 0.77964806
|  | 962 | 0.87230344
|  | 1027.167 | 0.95444233
|  | 1092.333 | 1.02893915
|  | 1157.5 | 1.09788126
This data may be used in publications. However, please cite Thorlabs as the source. |  | 1222.667 | 1.16281495
|  | 1287.833 | 1.22490612
|  | 1353 | 1.28504797
Additional Information: |  | 1418.167 | 1.34393474
|  | 1483.333 | 1.40211325
|  | 1548.5 | 1.46001945
|  | 1613.667 | 1.51800496
|  | 1678.833 | 1.57635642
|  | 1744 | 1.63530991
|  | 1809.167 | 1.69506179
|  | 1874.333 | 1.75577693
|  | 1939.5 | 1.81759506
|  | 2004.667 | 1.88063572
|  | 2069.833 | 1.94500202
|  | 2135 | 2.01078378
|  | 2200.167 | 2.07805988
|  | 2265.333 | 2.14690025
|  | 2330.5 | 2.2173674
|  | 2395.667 | 2.28951771
|  | 2460.833 | 2.3634025
|  | 2526 | 2.43906884
|  | 2591.167 | 2.51656028
|  | 2656.333 | 2.59591746
|  | 2721.5 | 2.67717858
|  | 2786.667 | 2.76037983
|  | 2851.833 | 2.84555575
|  | 2917 | 2.93273951
|  | 2982.167 | 3.02196317
|  | 3047.333 | 3.11325794
|  | 3112.5 | 3.2066543
|  | 3177.667 | 3.30218222
|  | 3242.833 | 3.3998713
|  | 3308 | 3.49975085
|  | 3373.167 | 3.60185006
|  | 3438.333 | 3.70619808
|  | 3503.5 | 3.81282408
|  | 3568.667 | 3.92175736
|  | 3633.833 | 4.03302743
|  | 3699 | 4.14666405
|  | 3764.167 | 4.26269727
|  | 3829.333 | 4.38115757
|  | 3894.5 | 4.5020758
|  | 3959.667 | 4.62548332
|  | 4024.833 | 4.75141199
|  | 4090 | 4.87989423
|  | 4155.167 | 5.01096308
|  | 4220.333 | 5.1446522
|  | 4285.5 | 5.28099593
|  | 4350.667 | 5.42002933
|  | 4415.833 | 5.56178821
|  | 4481 | 5.70630917
|  | 4546.167 | 5.85362961
|  | 4611.333 | 6.00378782
|  | 4676.5 | 6.15682294
|  | 4741.667 | 6.31277507
|  | 4806.833 | 6.47168524
|  | 4872 | 6.63359549
|  | 4937.167 | 6.7985489
|  | 5002.333 | 6.96658958
|  | 5067.5 | 7.13776278
|  | 5132.667 | 7.31211487
|  | 5197.833 | 7.4896934
|  | 5263 | 7.67054715
|  | 5328.167 | 7.85472613
|  | 5393.333 | 8.04228168
|  | 5458.5 | 8.23326645
|  | 5523.667 | 8.42773451
|  | 5588.833 | 8.62574133
|  | 5654 | 8.82734387
|  | 5719.167 | 9.0326006
|  | 5784.333 | 9.2415716
|  | 5849.5 | 9.45431853
|  | 5914.667 | 9.67090476
|  | 5979.833 | 9.89139538
|  | 6045 | 10.11585727
|  | 6110.167 | 10.34435917
|  | 6175.333 | 10.57697173
|  | 6240.5 | 10.81376755
|  | 6305.667 | 11.05482132
|  | 6370.833 | 11.3002098
|  | 6436 | 11.55001194
|  | 6501.167 | 11.80430897
|  | 6566.333 | 12.06318443
|  | 6631.5 | 12.32672428
|  | 6696.667 | 12.595017
|  | 6761.833 | 12.86815362
|  | 6827 | 13.14622789
|  | 6892.167 | 13.42933631
|  | 6957.333 | 13.71757825
|  | 7022.5 | 14.01105609
|  | 7087.667 | 14.30987524
|  | 7152.833 | 14.61414437
|  | 7218 | 14.92397543
|  | 7283.167 | 15.23948381
|  | 7348.333 | 15.56078848
|  | 7413.5 | 15.88801212
|  | 7478.667 | 16.22128124
|  | 7543.833 | 16.56072635
|  | 7609 | 16.9064821
|  | 7674.167 | 17.25868746
|  | 7739.333 | 17.61748587
|  | 7804.5 | 17.98302542
|  | 7869.667 | 18.35545906
|  | 7934.833 | 18.73494474
|  | 8000 | 19.1216457