## CaF2 Focal Length Shift
LE5382 Focal Length Shift
|  | Wavelength (nm) | Focal Length Shift (mm)
|  | 180 | -31.15969408
|  | 245.167 | -19.14179708
|  | 310.333 | -14.2005899
|  | 375.5 | -11.66169155
Product Raw Data |  | 440.667 | -10.17430693
Calcium Fluoride Lens Focal Length Shift |  | 505.833 | -9.2211268
|  | 571 | -8.5678457
Item # | LE5382 LE5382-E1 | 636.167 | -8.09544427
|  | 701.333 | -7.73814477
|  | 766.5 | -7.45715197
DISCLAIMER: The data presented here are typical. Slight variations in performance data will occur from lot to lot. Please contact Technical Support with any questions regarding the use or reliability of this data. |  | 831.667 | -7.22836724
|  | 896.833 | -7.03617275
|  | 962 | -6.87008219
|  | 1027.167 | -6.72284002
|  | 1092.333 | -6.58929457
|  | 1157.5 | -6.46570458
This data may be used in publications. However, please cite Thorlabs as the source. |  | 1222.667 | -6.3492985
|  | 1287.833 | -6.23798652
|  | 1353 | -6.13016757
Additional Information: |  | 1418.167 | -6.02459717
|  | 1483.333 | -5.92029512
|  | 1548.5 | -5.81647983
|  | 1613.667 | -5.71252094
|  | 1678.833 | -5.60790456
|  | 1744 | -5.50220737
|  | 1809.167 | -5.39507728
|  | 1874.333 | -5.28621862
|  | 1939.5 | -5.17538078
|  | 2004.667 | -5.06234937
|  | 2069.833 | -4.94693939
|  | 2135 | -4.8289897
|  | 2200.167 | -4.70835873
|  | 2265.333 | -4.58492099
|  | 2330.5 | -4.45856424
|  | 2395.667 | -4.32918724
|  | 2460.833 | -4.19669785
|  | 2526 | -4.06101149
|  | 2591.167 | -3.92204989
|  | 2656.333 | -3.77974002
|  | 2721.5 | -3.63401319
|  | 2786.667 | -3.48480432
|  | 2851.833 | -3.33205127
|  | 2917 | -3.17569435
|  | 2982.167 | -3.01567585
|  | 3047.333 | -2.85193962
|  | 3112.5 | -2.68443073
|  | 3177.667 | -2.51309521
|  | 3242.833 | -2.33787976
|  | 3308 | -2.15873152
|  | 3373.167 | -1.9755979
|  | 3438.333 | -1.78842637
|  | 3503.5 | -1.59716431
|  | 3568.667 | -1.40175889
|  | 3633.833 | -1.2021569
|  | 3699 | -0.99830467
|  | 3764.167 | -0.79014794
|  | 3829.333 | -0.57763179
|  | 3894.5 | -0.36070048
|  | 3959.667 | -0.13929747
|  | 4024.833 | 0.08663476
|  | 4090 | 0.31715475
|  | 4155.167 | 0.55232209
|  | 4220.333 | 0.79219758
|  | 4285.5 | 1.03684322
|  | 4350.667 | 1.2863223
|  | 4415.833 | 1.54069948
|  | 4481 | 1.80004085
|  | 4546.167 | 2.06441398
|  | 4611.333 | 2.33388798
|  | 4676.5 | 2.60853358
|  | 4741.667 | 2.88842317
|  | 4806.833 | 3.17363091
|  | 4872 | 3.46423271
|  | 4937.167 | 3.76030639
|  | 5002.333 | 4.06193168
|  | 5067.5 | 4.36919029
|  | 5132.667 | 4.68216603
|  | 5197.833 | 5.0009448
|  | 5263 | 5.32561475
|  | 5328.167 | 5.65626626
|  | 5393.333 | 5.9929921
|  | 5458.5 | 6.33588744
|  | 5523.667 | 6.68504998
|  | 5588.833 | 7.04057998
|  | 5654 | 7.40258041
|  | 5719.167 | 7.77115696
|  | 5784.333 | 8.14641821
|  | 5849.5 | 8.52847564
|  | 5914.667 | 8.91744382
|  | 5979.833 | 9.31344041
|  | 6045 | 9.71658635
|  | 6110.167 | 10.1270059
|  | 6175.333 | 10.54482682
|  | 6240.5 | 10.97018042
|  | 6305.667 | 11.40320171
|  | 6370.833 | 11.84402953
|  | 6436 | 12.29280667
|  | 6501.167 | 12.74968002
|  | 6566.333 | 13.21480069
|  | 6631.5 | 13.68832416
|  | 6696.667 | 14.17041045
|  | 6761.833 | 14.66122427
|  | 6827 | 15.16093517
|  | 6892.167 | 15.66971775
|  | 6957.333 | 16.18775179
|  | 7022.5 | 16.71522249
|  | 7087.667 | 17.25232063
|  | 7152.833 | 17.79924278
|  | 7218 | 18.35619153
|  | 7283.167 | 18.92337571
|  | 7348.333 | 19.50101061
|  | 7413.5 | 20.08931823
|  | 7478.667 | 20.68852756
|  | 7543.833 | 21.2988748
|  | 7609 | 21.92060368
|  | 7674.167 | 22.55396574
|  | 7739.333 | 23.19922064
|  | 7804.5 | 23.85663648
|  | 7869.667 | 24.52649012
|  | 7934.833 | 25.20906758
|  | 8000 | 25.90466435