## CaF2 Focal Length Shift
LE5802 Focal Length Shift
|  | Wavelength (nm) | Focal Length Shift (mm)
|  | 180 | -15.95528
|  | 245.17 | -9.84092
|  | 310.33 | -7.31171
|  | 375.5 | -6.00899
Product Raw Data |  | 440.67 | -5.24485
Calcium Fluoride Lens Focal Length Shift |  | 505.83 | -4.7548
|  | 571 | -4.41876
Item # | LE5802 LE5802-E1 | 636.17 | -4.17569
|  | 701.33 | -3.9918
|  | 766.5 | -3.84715
DISCLAIMER: The data presented here are typical. Slight variations in performance data will occur from lot to lot. Please contact Technical Support with any questions regarding the use or reliability of this data. |  | 831.67 | -3.72936
|  | 896.83 | -3.6304
|  | 962 | -3.54487
|  | 1027.17 | -3.46904
|  | 1092.33 | -3.40025
|  | 1157.5 | -3.33659
This data may be used in publications. However, please cite Thorlabs as the source. |  | 1222.67 | -3.27663
|  | 1287.83 | -3.21928
|  | 1353 | -3.16374
Additional Information: |  | 1418.17 | -3.10934
|  | 1483.33 | -3.0556
|  | 1548.5 | -3.00211
|  | 1613.67 | -2.94854
|  | 1678.83 | -2.89462
|  | 1744 | -2.84015
|  | 1809.17 | -2.78493
|  | 1874.33 | -2.72882
|  | 1939.5 | -2.67169
|  | 2004.67 | -2.61342
|  | 2069.83 | -2.55392
|  | 2135 | -2.49311
|  | 2200.17 | -2.43091
|  | 2265.33 | -2.36726
|  | 2330.5 | -2.3021
|  | 2395.67 | -2.23538
|  | 2460.83 | -2.16705
|  | 2526 | -2.09706
|  | 2591.17 | -2.02538
|  | 2656.33 | -1.95197
|  | 2721.5 | -1.87678
|  | 2786.67 | -1.7998
|  | 2851.83 | -1.72098
|  | 2917 | -1.64029
|  | 2982.17 | -1.55771
|  | 3047.33 | -1.47319
|  | 3112.5 | -1.38673
|  | 3177.67 | -1.29828
|  | 3242.83 | -1.20782
|  | 3308 | -1.11532
|  | 3373.17 | -1.02075
|  | 3438.33 | -0.92409
|  | 3503.5 | -0.82531
|  | 3568.67 | -0.72437
|  | 3633.83 | -0.62126
|  | 3699 | -0.51594
|  | 3764.17 | -0.40838
|  | 3829.33 | -0.29856
|  | 3894.5 | -0.18645
|  | 3959.67 | -0.07201
|  | 4024.83 | 0.04479
|  | 4090 | 0.16397
|  | 4155.17 | 0.28557
|  | 4220.33 | 0.40962
|  | 4285.5 | 0.53615
|  | 4350.67 | 0.66519
|  | 4415.83 | 0.79679
|  | 4481 | 0.93098
|  | 4546.17 | 1.06778
|  | 4611.33 | 1.20725
|  | 4676.5 | 1.34941
|  | 4741.67 | 1.49431
|  | 4806.83 | 1.64198
|  | 4872 | 1.79247
|  | 4937.17 | 1.94581
|  | 5002.33 | 2.10205
|  | 5067.5 | 2.26124
|  | 5132.67 | 2.42341
|  | 5197.83 | 2.58861
|  | 5263 | 2.75689
|  | 5328.17 | 2.92831
|  | 5393.33 | 3.10289
|  | 5458.5 | 3.28071
|  | 5523.67 | 3.46181
|  | 5588.83 | 3.64624
|  | 5654 | 3.83407
|  | 5719.17 | 4.02533
|  | 5784.33 | 4.2201
|  | 5849.5 | 4.41844
|  | 5914.67 | 4.6204
|  | 5979.83 | 4.82604
|  | 6045 | 5.03544
|  | 6110.17 | 5.24866
|  | 6175.33 | 5.46576
|  | 6240.5 | 5.68682
|  | 6305.67 | 5.91191
|  | 6370.83 | 6.14111
|  | 6436 | 6.37448
|  | 6501.17 | 6.61211
|  | 6566.33 | 6.85409
|  | 6631.5 | 7.10048
|  | 6696.67 | 7.35139
|  | 6761.83 | 7.60689
|  | 6827 | 7.86708
|  | 6892.17 | 8.13205
|  | 6957.33 | 8.4019
|  | 7022.5 | 8.67673
|  | 7087.67 | 8.95664
|  | 7152.83 | 9.24173
|  | 7218 | 9.53212
|  | 7283.17 | 9.82792
|  | 7348.33 | 10.12924
|  | 7413.5 | 10.43619
|  | 7478.67 | 10.74892
|  | 7543.83 | 11.06753
|  | 7609 | 11.39217
|  | 7674.17 | 11.72297
|  | 7739.33 | 12.06006
|  | 7804.5 | 12.4036
|  | 7869.67 | 12.75372
|  | 7934.83 | 13.11059
|  | 8000 | 13.47437