## CaF2 Focal Length Shift
LF5469 Focal Length Shift
|  | Wavelength (nm) | Focal Length Shift (mm)
|  | 180 | 8.23341648
|  | 245.167 | 5.05131048
|  | 310.333 | 3.74554637
|  | 375.5 | 3.07514217
Product Raw Data |  | 440.667 | 2.68255177
Calcium Fluoride Lens Focal Length Shift |  | 505.833 | 2.43102289
|  | 571 | 2.25865916
Item # | LF5469 LF5469-E | 636.167 | 2.13403265
|  | 701.333 | 2.03977912
|  | 766.5 | 1.96565931
DISCLAIMER: The data presented here are typical. Slight variations in performance data will occur from lot to lot. Please contact Technical Support with any questions regarding the use or reliability of this data. |  | 831.667 | 1.90531373
|  | 896.833 | 1.8546214
|  | 962 | 1.81081558
|  | 1027.167 | 1.77198208
|  | 1092.333 | 1.73676187
|  | 1157.5 | 1.70416799
This data may be used in publications. However, please cite Thorlabs as the source. |  | 1222.667 | 1.67346938
|  | 1287.833 | 1.64411481
|  | 1353 | 1.61568197
Additional Information: |  | 1418.167 | 1.58784263
|  | 1483.333 | 1.5603383
|  | 1548.5 | 1.53296284
|  | 1613.667 | 1.50555004
|  | 1678.833 | 1.47796439
|  | 1744 | 1.45009428
|  | 1809.167 | 1.4218469
|  | 1874.333 | 1.3931443
|  | 1939.5 | 1.36392043
|  | 2004.667 | 1.3341188
|  | 2069.833 | 1.30369067
|  | 2135 | 1.2725936
|  | 2200.167 | 1.2407903
|  | 2265.333 | 1.20824773
|  | 2330.5 | 1.17493636
|  | 2395.667 | 1.14082954
|  | 2460.833 | 1.10590304
|  | 2526 | 1.07013461
|  | 2591.167 | 1.0335037
|  | 2656.333 | 0.9959911
|  | 2721.5 | 0.95757879
|  | 2786.667 | 0.91824966
|  | 2851.833 | 0.87798742
|  | 2917 | 0.8367764
|  | 2982.167 | 0.79460147
|  | 3047.333 | 0.75144792
|  | 3112.5 | 0.70730134
|  | 3177.667 | 0.66214759
|  | 3242.833 | 0.61597273
|  | 3308 | 0.56876291
|  | 3373.167 | 0.52050435
|  | 3438.333 | 0.47118333
|  | 3503.5 | 0.42078606
|  | 3568.667 | 0.36929874
|  | 3633.833 | 0.31670745
|  | 3699 | 0.26299816
|  | 3764.167 | 0.20815668
|  | 3829.333 | 0.15216866
|  | 3894.5 | 0.09501953
|  | 3959.667 | 0.03669453
|  | 4024.833 | -0.02282139
|  | 4090 | -0.08354349
|  | 4155.167 | -0.14548736
|  | 4220.333 | -0.20866886
|  | 4285.5 | -0.27310419
|  | 4350.667 | -0.33880988
|  | 4415.833 | -0.40580279
|  | 4481 | -0.47410019
|  | 4546.167 | -0.54371971
|  | 4611.333 | -0.61467938
|  | 4676.5 | -0.68699767
|  | 4741.667 | -0.76069347
|  | 4806.833 | -0.83578613
|  | 4872 | -0.91229545
|  | 4937.167 | -0.99024173
|  | 5002.333 | -1.06964578
|  | 5067.5 | -1.15052891
|  | 5132.667 | -1.23291297
|  | 5197.833 | -1.31682039
|  | 5263 | -1.40227413
|  | 5328.167 | -1.48929778
|  | 5393.333 | -1.57791551
|  | 5458.5 | -1.66815216
|  | 5523.667 | -1.76003319
|  | 5588.833 | -1.85358475
|  | 5654 | -1.94883366
|  | 5719.167 | -2.0458075
|  | 5784.333 | -2.14453455
|  | 5849.5 | -2.24504388
|  | 5914.667 | -2.34736535
|  | 5979.833 | -2.45152961
|  | 6045 | -2.5575682
|  | 6110.167 | -2.66551348
|  | 6175.333 | -2.77539875
|  | 6240.5 | -2.88725821
|  | 6305.667 | -3.00112705
|  | 6370.833 | -3.11704143
|  | 6436 | -3.23503855
|  | 6501.167 | -3.35515666
|  | 6566.333 | -3.47743514
|  | 6631.5 | -3.60191448
|  | 6696.667 | -3.72863634
|  | 6761.833 | -3.85764362
|  | 6827 | -3.98898047
|  | 6892.167 | -4.12269236
|  | 6957.333 | -4.25882608
|  | 7022.5 | -4.39742987
|  | 7087.667 | -4.53855337
|  | 7152.833 | -4.68224777
|  | 7218 | -4.8285658
|  | 7283.167 | -4.9775618
|  | 7348.333 | -5.12929181
|  | 7413.5 | -5.28381361
|  | 7478.667 | -5.44118679
|  | 7543.833 | -5.60147279
|  | 7609 | -5.76473506
|  | 7674.167 | -5.93103901
|  | 7739.333 | -6.10045222
|  | 7804.5 | -6.27304441
|  | 7869.667 | -6.44888762
|  | 7934.833 | -6.62805623
|  | 8000 | -6.81062709