## Optical Density vs Wavelength
LG21 Optical Density vs Wavelength
|  | Wavelength (nm) | Optical Density
|  | 190 | 6.6866
|  | 200 | 6.3838
|  | 210 | 6.7209
|  | 220 | 6.9234
Product Raw Data |  | 230 | 6.6507
Amber Lens Laser Glasses: 33% Visible Light Transmission |  | 240 | 6.6232
|  | 250 | 6.6055
Item # | LG21 | 260 | 6.6425
| LG21A | 270 | 6.9735
| LG21B | 280 | 6.9517
| LG21C | 290 | 6.959
DISCLAIMER: The data presented here are typical. Slight variations in performance data will occur from lot to lot. Please contact Technical Support with any questions regarding the use or reliability of this data. |  | 300 | 6.9555
|  | 310 | 6.9111
|  | 320 | 6.8654
|  | 330 | 6.8409
|  | 340 | 6.8473
|  | 350 | 6.8458
This data may be used in publications. However, please cite Thorlabs as the source. |  | 360 | 6.8199
|  | 370 | 6.9007
|  | 380 | 6.33195
Additional Information: |  | 390 | 6.685
|  | 400 | 6.58664
|  | 410 | 6.69955
|  | 420 | 6.56052
|  | 430 | 6.48866
|  | 440 | 5.74976
|  | 450 | 2.85848
|  | 460 | 1.55956
|  | 470 | 1.00274
|  | 480 | 0.82205
|  | 490 | 0.89722
|  | 500 | 0.85951
|  | 510 | 1.25599
|  | 520 | 3.01438
|  | 530 | 3.88872
|  | 540 | 1.53986
|  | 550 | 0.6031
|  | 560 | 0.69148
|  | 570 | 0.51328
|  | 580 | 0.24658
|  | 590 | 0.2031
|  | 600 | 0.21866
|  | 610 | 0.25015
|  | 620 | 0.29034
|  | 630 | 0.34362
|  | 640 | 0.40885
|  | 650 | 0.49025
|  | 660 | 0.58768
|  | 670 | 0.69344
|  | 680 | 0.82187
|  | 690 | 0.97118
|  | 700 | 1.14296
|  | 710 | 1.33455
|  | 720 | 1.54862
|  | 730 | 1.7881
|  | 740 | 2.05715
|  | 750 | 2.35617
|  | 760 | 2.68965
|  | 770 | 3.05027
|  | 780 | 3.42955
|  | 790 | 3.80725
|  | 800 | 4.1755
|  | 810 | 4.44668
|  | 820 | 4.35165
|  | 830 | 5.4476
|  | 840 | 5.57621
|  | 850 | 5.37206
|  | 860 | 5.49838
|  | 870 | 5.49838
|  | 880 | 5.49838
|  | 890 | 6.53488
|  | 900 | 6.6883
|  | 910 | 6.02269
|  | 920 | 6.50384
|  | 930 | 6.03665
|  | 940 | 6.02269
|  | 950 | 6.50384
|  | 960 | 6.03665
|  | 970 | 6.79076
|  | 980 | 6.53488
|  | 990 | 7.13728
|  | 1000 | 6.46966
|  | 1010 | 6.53488
|  | 1020 | 7.13728
|  | 1030 | 6.53488
|  | 1040 | 6.73884
|  | 1050 | 6.02127
|  | 1060 | 6.83884
|  | 1070 | 6.24029
|  | 1080 | 6.53488
|  | 1090 | 5.55131
|  | 1100 | 4.46945