## Attenuation Comparison
Single Mode Fiber Comparison
|  | Wavelength (µm) | ZBLAN | Wavelength (µm) | InF3 | Wavelength (µm) | Low-OH Silica
|  | 4.101985 | 596.1871 | 5.587186 | 3954.381 | 0.401 | 159.3052
|  | 4.089045 | 574.2248 | 5.563207 | 3275.859 | 0.4024 | 154.3978
|  | 4.076186 | 561.8359 | 5.539432 | 3191.596 | 0.4038 | 153.2635
|  | 4.063408 | 536.6973 | 5.51586 | 2722.624 | 0.4052 | 148.5644
Product Raw Data |  | 4.05071 | 489.4766 | 5.492488 | 2552.673 | 0.4066 | 146.1802
Single Mode Fluoride Fiber Attenuation Comparison |  | 4.038091 | 470.5172 | 5.469313 | 2480.117 | 0.408 | 147.4533
|  | 4.02555 | 451.2906 | 5.446333 | 2217.718 | 0.4094 | 145.0922
Item # | IRZS23, IRFS32 | 4.013087 | 432.9997 | 5.423545 | 2103.592 | 0.4108 | 139.3515
DISCLAIMER: The data presented here are typical. Slight variations in performance data will occur from lot to lot. Please contact Technical Support with any questions regarding the use or reliability of this data. |  | 4.000701 | 413.8901 | 5.400946 | 2070.774 | 0.4122 | 131.9209
|  | 3.988391 | 394.6203 | 5.378536 | 1970.767 | 0.4136 | 129.0506
|  | 3.976157 | 375.8726 | 5.356311 | 1853.717 | 0.415 | 127.0598
|  | 3.963997 | 354.8463 | 5.334268 | 1738.099 | 0.4164 | 121.8283
|  | 3.951912 | 335.9891 | 5.312406 | 1652.898 | 0.4178 | 119.3052
|  | 3.9399 | 320.5372 | 5.290723 | 1551.925 | 0.4192 | 114.3283
This data may be used in publications. However, please cite Thorlabs as the source. |  | 3.927961 | 305.6585 | 5.269216 | 1448.814 | 0.4206 | 109.3052
|  | 3.916094 | 290.2909 | 5.247883 | 1370.236 | 0.422 | 108.7496
|  | 3.904299 | 275.4862 | 5.226722 | 1290.792 | 0.4234 | 109.907
Additional Information: |  | 3.892574 | 261.6031 | 5.205732 | 1216.266 | 0.4248 | 107.87
The ZBLAN attenuation data was taken in 2021 and is typical for fiber produced during that year. The InF3 data was taken in 2020 and is typical for fiber produced during that year. We are continuously refining our processes in order to reduce the attenuation and variations between runs. |  | 3.88092 | 248.2326 | 5.184909 | 1154.72 | 0.4262 | 106.7357
|  | 3.869335 | 235.5293 | 5.164252 | 1093.236 | 0.4276 | 103.4719
|  | 3.857819 | 223.6063 | 5.143759 | 1030.759 | 0.429 | 100.3931
|  | 3.846371 | 212.5009 | 5.123427 | 973.0137 | 0.4304 | 98.91167
|  | 3.834992 | 202.2898 | 5.103256 | 918.9782 | 0.4318 | 98.03204
|  | 3.823679 | 192.7993 | 5.083244 | 867.5902 | 0.4332 | 96.52741
|  | 3.812433 | 183.9094 | 5.063387 | 817.3191 | 0.4346 | 94.1663
|  | 3.801253 | 175.6877 | 5.043685 | 770.6857 | 0.436 | 89.97648
|  | 3.790138 | 167.9898 | 5.024136 | 727.4092 | 0.4374 | 87.47648
|  | 3.779088 | 160.6093 | 5.004738 | 688.8964 | 0.4388 | 83.12463
|  | 3.768102 | 153.6868 | 4.985489 | 656.5211 | 0.4402 | 81.27278
|  | 3.75718 | 147.2727 | 4.966388 | 627.2359 | 0.4416 | 79.93019
|  | 3.746321 | 141.2181 | 4.947432 | 602.7404 | 0.443 | 78.86537
|  | 3.735525 | 135.4756 | 4.92862 | 584.7681 | 0.4444 | 78.00889
|  | 3.724791 | 129.9386 | 4.909951 | 570.3833 | 0.4458 | 77.05981
|  | 3.714118 | 124.585 | 4.891423 | 558.2626 | 0.4472 | 77.08296
|  | 3.703506 | 119.5311 | 4.873034 | 547.0346 | 0.4486 | 77.10611
|  | 3.692955 | 114.7429 | 4.854783 | 533.016 | 0.45 | 76.62
|  | 3.682463 | 110.2315 | 4.836668 | 512.7826 | 0.4514 | 75.78667
|  | 3.672032 | 106.0682 | 4.818688 | 486.0759 | 0.4528 | 74.0737
|  | 3.661659 | 102.1842 | 4.800841 | 454.9526 | 0.4542 | 73.70333
|  | 3.651344 | 98.49831 | 4.783126 | 422.2334 | 0.4556 | 72.31444
|  | 3.641087 | 94.96839 | 4.765541 | 392.3961 | 0.457 | 71.48111
|  | 3.630888 | 91.58977 | 4.748085 | 367.7724 | 0.4584 | 69.49037
|  | 3.620746 | 88.42327 | 4.730756 | 347.7027 | 0.4598 | 67.08296
|  | 3.610661 | 85.48327 | 4.713553 | 324.7257 | 0.4612 | 65.16167
|  | 3.600631 | 82.72921 | 4.696475 | 311.7043 | 0.4626 | 63.81907
|  | 3.590657 | 80.23438 | 4.67952 | 299.854 | 0.464 | 62.89315
|  | 3.580738 | 78.12173 | 4.662688 | 289.4721 | 0.4654 | 63.30981
|  | 3.570874 | 76.4404 | 4.645975 | 280.8641 | 0.4668 | 62.66167
|  | 3.561064 | 75.28941 | 4.629383 | 272.9491 | 0.4682 | 62.89315
|  | 3.551307 | 74.74119 | 4.612908 | 265.484 | 0.4696 | 62.56907
|  | 3.541604 | 74.70171 | 4.59655 | 258.2002 | 0.471 | 62.17556
|  | 3.531954 | 74.98533 | 4.580308 | 250.6753 | 0.4724 | 62.84685
|  | 3.522356 | 75.28852 | 4.56418 | 242.9608 | 0.4738 | 62.96259
|  | 3.512811 | 75.47275 | 4.548165 | 235.0869 | 0.4752 | 63.74963
|  | 3.503317 | 75.73694 | 4.532263 | 226.9922 | 0.4766 | 64.49037
|  | 3.493874 | 74.1 | 4.516471 | 218.9226 | 0.478 | 64.65241
|  | 3.484482 | 72.5 | 4.500789 | 211.2734 | 0.4794 | 65.37
|  | 3.47514 | 70.1 | 4.485215 | 204.013 | 0.4808 | 64.97648
|  | 3.465848 | 69.3 | 4.469749 | 197.063 | 0.4822 | 65.3237
|  | 3.456606 | 67.6 | 4.454389 | 190.4033 | 0.4836 | 65.13852
|  | 3.447413 | 65.4 | 4.439134 | 183.988 | 0.485 | 64.28204
|  | 3.438268 | 65 | 4.423983 | 178.1984 | 0.4864 | 63.28667
|  | 3.429172 | 63.6 | 4.408936 | 173.1066 | 0.4878 | 62.08296
|  | 3.420124 | 61.1 | 4.39399 | 168.4954 | 0.4892 | 61.52741
|  | 3.411124 | 60.8 | 4.379146 | 164.5073 | 0.4906 | 61.20333
|  | 3.402171 | 58.6804 | 4.364401 | 161.1562 | 0.492 | 60.04593
|  | 3.393265 | 57.67723 | 4.349756 | 158.3104 | 0.4934 | 58.33296
|  | 3.384405 | 56.14994 | 4.335208 | 156.0492 | 0.4948 | 55.83296
|  | 3.375592 | 54.11732 | 4.320757 | 154.1343 | 0.4962 | 55.64778
|  | 3.366824 | 51.68301 | 4.306402 | 152.1172 | 0.4976 | 53.79593
|  | 3.358101 | 49.16708 | 4.292143 | 149.988 | 0.499 | 52.33759
|  | 3.349424 | 46.88785 | 4.277977 | 147.7637 | 0.5004 | 50.50889
|  | 3.340792 | 44.62523 | 4.263905 | 145.5738 | 0.5018 | 48.88852
|  | 3.332203 | 41.95548 | 4.249925 | 143.5713 | 0.5032 | 46.75889
|  | 3.323659 | 39.22722 | 4.236036 | 141.6699 | 0.5046 | 45.69407
|  | 3.315159 | 37.17183 | 4.222238 | 139.7232 | 0.506 | 44.93019
|  | 3.306702 | 35.92389 | 4.20853 | 137.6688 | 0.5074 | 44.30519
|  | 3.298288 | 35.24549 | 4.19491 | 135.4969 | 0.5088 | 42.96259
|  | 3.289917 | 34.91385 | 4.181378 | 133.1025 | 0.5102 | 42.05981
|  | 3.281588 | 34.79218 | 4.167933 | 130.6408 | 0.5116 | 41.82833
|  | 3.273301 | 34.79831 | 4.154574 | 128.4925 | 0.513 | 41.0413
|  | 3.265056 | 34.8851 | 4.141301 | 126.643 | 0.5144 | 41.0413
|  | 3.256852 | 35.03764 | 4.128112 | 125.0355 | 0.5158 | 40.43944
|  | 3.24869 | 35.33676 | 4.115007 | 123.5358 | 0.5172 | 39.55981
|  | 3.240568 | 35.80021 | 4.101985 | 122.0625 | 0.5186 | 39.25889
|  | 3.232487 | 36.36011 | 4.089045 | 120.6784 | 0.52 | 38.88852
|  | 3.224446 | 37.04134 | 4.076186 | 119.3391 | 0.5214 | 37.54593
|  | 3.216445 | 37.8379 | 4.063408 | 117.9923 | 0.5228 | 37.01352
|  | 3.208483 | 38.69836 | 4.05071 | 116.7222 | 0.5242 | 36.11074
|  | 3.200561 | 39.58337 | 4.038091 | 115.5363 | 0.5256 | 35.13852
|  | 3.192678 | 40.5149 | 4.02555 | 114.3814 | 0.527 | 34.46722
|  | 3.184833 | 41.60467 | 4.013087 | 113.3045 | 0.5284 | 34.23574
|  | 3.177027 | 42.88229 | 4.000701 | 112.3186 | 0.5298 | 33.58759
|  | 3.16926 | 44.28748 | 3.988391 | 111.4175 | 0.5312 | 32.77741
|  | 3.16153 | 45.78105 | 3.976157 | 110.5927 | 0.5326 | 32.22185
|  | 3.153837 | 47.32624 | 3.963997 | 109.7415 | 0.534 | 32.45333
|  | 3.146182 | 48.87426 | 3.951912 | 108.8916 | 0.5354 | 31.99037
|  | 3.138565 | 50.38578 | 3.9399 | 108.1479 | 0.5368 | 32.10611
|  | 3.130983 | 51.88087 | 3.927961 | 107.4885 | 0.5382 | 32.36074
|  | 3.123439 | 53.50212 | 3.916094 | 106.8892 | 0.5396 | 31.64315
|  | 3.115931 | 55.33382 | 3.904299 | 106.347 | 0.541 | 31.24963
|  | 3.108458 | 57.28975 | 3.892574 | 105.8647 | 0.5424 | 31.20333
|  | 3.101022 | 59.21682 | 3.88092 | 105.4475 | 0.5438 | 31.08759
|  | 3.093621 | 61.03294 | 3.869335 | 105.0534 | 0.5452 | 30.46259
|  | 3.086255 | 62.89408 | 3.857819 | 104.6587 | 0.5466 | 29.83759
|  | 3.078924 | 64.97664 | 3.846371 | 104.2924 | 0.548 | 29.60611
|  | 3.071628 | 67.27789 | 3.834992 | 103.9574 | 0.5494 | 28.93481
|  | 3.064367 | 69.59819 | 3.823679 | 103.6704 | 0.5508 | 28.26352
|  | 3.057139 | 71.91607 | 3.812433 | 103.4657 | 0.5522 | 27.63852
|  | 3.049946 | 74.38764 | 3.801253 | 103.3269 | 0.5536 | 27.47648
|  | 3.042787 | 76.78356 | 3.790138 | 103.1676 | 0.555 | 27.1987
|  | 3.035661 | 79.00327 | 3.779088 | 102.9637 | 0.5564 | 27.36074
|  | 3.028568 | 81.21671 | 3.768102 | 102.7648 | 0.5578 | 27.49963
|  | 3.021508 | 83.44395 | 3.75718 | 102.5579 | 0.5592 | 27.2913
|  | 3.014482 | 85.76384 | 3.746321 | 102.3836 | 0.5606 | 27.01352
|  | 3.007488 | 88.06021 | 3.735525 | 102.2446 | 0.562 | 27.01352
|  | 3.000526 | 90.07184 | 3.724791 | 102.0837 | 0.5634 | 27.08296
|  | 2.993596 | 91.87075 | 3.714118 | 101.9526 | 0.5648 | 27.43019
|  | 2.986698 | 93.74605 | 3.703506 | 101.8392 | 0.5662 | 27.45333
|  | 2.979833 | 95.66276 | 3.692955 | 101.6854 | 0.5676 | 26.31907
|  | 2.972998 | 97.45406 | 3.682463 | 101.5444 | 0.569 | 24.90704
|  | 2.966195 | 99.36057 | 3.672032 | 101.4717 | 0.5704 | 23.88852
|  | 2.959423 | 101.3614 | 3.661659 | 101.4324 | 0.5718 | 23.03204
|  | 2.952681 | 103.1863 | 3.651344 | 101.4249 | 0.5732 | 22.31444
|  | 2.945971 | 104.9432 | 3.641087 | 101.4718 | 0.5746 | 21.43481
|  | 2.939291 | 106.5407 | 3.630888 | 101.5084 | 0.576 | 20.74037
|  | 2.932641 | 107.8621 | 3.620746 | 101.5711 | 0.5774 | 19.95333
|  | 2.926021 | 109.0231 | 3.610661 | 101.7085 | 0.5788 | 19.51352
|  | 2.919431 | 110.0107 | 3.600631 | 101.8462 | 0.5802 | 20.60148
|  | 2.91287 | 110.8608 | 3.590657 | 102.0568 | 0.5816 | 22.01352
|  | 2.906339 | 111.4423 | 3.580738 | 102.3911 | 0.583 | 23.4487
|  | 2.899837 | 111.7505 | 3.570874 | 102.7258 | 0.5844 | 25.11537
|  | 2.893364 | 111.8857 | 3.561064 | 103.081 | 0.5858 | 26.87463
|  | 2.88692 | 111.7801 | 3.551307 | 103.493 | 0.5872 | 28.47185
|  | 2.880505 | 111.6044 | 3.541604 | 103.922 | 0.5886 | 30.46259
|  | 2.874118 | 111.173 | 3.531954 | 104.4137 | 0.59 | 32.47648
|  | 2.867759 | 110.3452 | 3.522356 | 104.9521 | 0.5914 | 34.28204
|  | 2.861429 | 109.4078 | 3.512811 | 105.5045 | 0.5928 | 35.64778
|  | 2.855126 | 108.3574 | 3.503317 | 106.1151 | 0.5942 | 36.89778
|  | 2.848851 | 107.0713 | 3.493874 | 106.8213 | 0.5956 | 37.73111
|  | 2.842603 | 105.3477 | 3.484482 | 107.5844 | 0.597 | 38.24037
|  | 2.836383 | 103.1429 | 3.47514 | 108.3966 | 0.5984 | 38.35611
|  | 2.83019 | 100.5108 | 3.465848 | 109.3352 | 0.5998 | 38.07833
|  | 2.824024 | 97.275 | 3.456606 | 110.331 | 0.6012 | 37.1987
|  | 2.817885 | 93.37768 | 3.447413 | 111.3202 | 0.6026 | 36.20333
|  | 2.811773 | 88.77256 | 3.438268 | 112.3547 | 0.604 | 34.72185
|  | 2.805686 | 83.65813 | 3.429172 | 113.394 | 0.6054 | 33.19407
|  | 2.799627 | 78.24515 | 3.420124 | 114.528 | 0.6068 | 31.29593
|  | 2.793593 | 72.36113 | 3.411124 | 115.8444 | 0.6082 | 29.49037
|  | 2.787585 | 66.06145 | 3.402171 | 117.0861 | 0.6096 | 27.66167
|  | 2.781603 | 59.48453 | 3.393265 | 118.187 | 0.611 | 25.74037
|  | 2.775647 | 57.68869 | 3.384405 | 119.2989 | 0.6124 | 24.18944
|  | 2.769716 | 54.20344 | 3.375592 | 120.4331 | 0.6138 | 22.84685
|  | 2.763811 | 51.92511 | 3.366824 | 121.6492 | 0.6152 | 21.34222
|  | 2.75793 | 47.22659 | 3.358101 | 122.7908 | 0.6166 | 20.04593
|  | 2.752075 | 43.41653 | 3.349424 | 123.8692 | 0.618 | 18.84222
|  | 2.746244 | 36.94913 | 3.340792 | 125.1402 | 0.6194 | 17.73111
|  | 2.740438 | 31.33908 | 3.332203 | 126.4904 | 0.6208 | 16.80519
|  | 2.734656 | 26.72664 | 3.323659 | 127.9323 | 0.6222 | 15.78667
|  | 2.728899 | 23.20769 | 3.315159 | 129.4761 | 0.6236 | 15.06907
|  | 2.723166 | 20.4536 | 3.306702 | 131.064 | 0.625 | 14.12
|  | 2.717457 | 18.31287 | 3.298288 | 132.8748 | 0.6264 | 13.35611
|  | 2.711772 | 16.80288 | 3.289917 | 134.8756 | 0.6278 | 12.77741
|  | 2.706111 | 15.72362 | 3.281588 | 136.8612 | 0.6292 | 12.43019
|  | 2.700473 | 14.91521 | 3.273301 | 138.8618 | 0.6306 | 12.03667
|  | 2.694859 | 14.3217 | 3.265056 | 141.0738 | 0.632 | 11.82833
|  | 2.689268 | 13.95406 | 3.256852 | 143.3939 | 0.6334 | 11.62
|  | 2.6837 | 13.75825 | 3.24869 | 145.7689 | 0.6348 | 11.52741
|  | 2.678155 | 13.57863 | 3.240568 | 148.314 | 0.6362 | 11.34222
|  | 2.672633 | 13.35569 | 3.232487 | 150.8114 | 0.6376 | 11.38852
|  | 2.667134 | 13.04864 | 3.224446 | 153.3041 | 0.639 | 11.36537
|  | 2.661657 | 12.82248 | 3.216445 | 156.0667 | 0.6404 | 11.36537
|  | 2.656203 | 12.74707 | 3.208483 | 158.866 | 0.6418 | 11.22648
|  | 2.650771 | 12.51438 | 3.200561 | 161.4958 | 0.6432 | 11.18019
|  | 2.645362 | 12.2437 | 3.192678 | 164.2703 | 0.6446 | 11.13389
|  | 2.639974 | 12.16555 | 3.184833 | 167.1614 | 0.646 | 11.06444
|  | 2.634608 | 12.11243 | 3.177027 | 169.9203 | 0.6474 | 10.92556
|  | 2.629264 | 12.12748 | 3.16926 | 172.9314 | 0.6488 | 10.9487
|  | 2.623942 | 12.28106 | 3.16153 | 176.2928 | 0.6502 | 10.83296
|  | 2.618641 | 12.46811 | 3.153837 | 179.6559 | 0.6516 | 10.80981
|  | 2.613361 | 12.57709 | 3.146182 | 183.0033 | 0.653 | 10.85611
|  | 2.608103 | 12.53284 | 3.138565 | 186.171 | 0.6544 | 10.76352
|  | 2.602866 | 12.43193 | 3.130983 | 189.1348 | 0.6558 | 10.71722
|  | 2.59765 | 12.37021 | 3.123439 | 192.4156 | 0.6572 | 10.57833
|  | 2.592454 | 12.45672 | 3.115931 | 195.8709 | 0.6586 | 10.46259
|  | 2.58728 | 12.61004 | 3.108458 | 199.364 | 0.66 | 10.43944
|  | 2.582126 | 12.68318 | 3.101022 | 202.97 | 0.6614 | 10.3237
|  | 2.576992 | 12.79416 | 3.093621 | 206.1161 | 0.6628 | 10.3237
|  | 2.571879 | 12.89627 | 3.086255 | 209.0471 | 0.6642 | 10.18481
|  | 2.566786 | 12.86504 | 3.078924 | 212.0488 | 0.6656 | 9.930185
|  | 2.561714 | 12.71861 | 3.071628 | 214.5977 | 0.667 | 9.907037
|  | 2.556661 | 12.58718 | 3.064367 | 217.0843 | 0.6684 | 9.791296
|  | 2.551628 | 12.64591 | 3.057139 | 220.1757 | 0.6698 | 9.768148
|  | 2.546615 | 12.83061 | 3.049946 | 223.1373 | 0.6712 | 9.698704
|  | 2.541622 | 12.99728 | 3.042787 | 225.4803 | 0.6726 | 9.536667
|  | 2.536648 | 13.09506 | 3.035661 | 227.9291 | 0.674 | 9.49037
|  | 2.531694 | 13.09125 | 3.028568 | 230.2055 | 0.6754 | 9.420926
|  | 2.526759 | 13.06799 | 3.021508 | 232.1629 | 0.6768 | 9.328333
|  | 2.521843 | 13.12803 | 3.014482 | 234.3999 | 0.6782 | 9.235741
|  | 2.516946 | 13.19824 | 3.007488 | 236.215 | 0.6796 | 9.166296
|  | 2.512068 | 13.24038 | 3.000526 | 237.5077 | 0.681 | 9.050556
|  | 2.507209 | 13.31626 | 2.993596 | 238.9238 | 0.6824 | 8.819074
|  | 2.502369 | 13.31763 | 2.986698 | 240.4579 | 0.6838 | 8.703333
|  | 2.497547 | 13.1879 | 2.979833 | 241.5439 | 0.6852 | 8.633889
|  | 2.492745 | 13.10397 | 2.972998 | 242.0239 | 0.6866 | 8.425556
|  | 2.48796 | 13.11646 | 2.966195 | 241.9846 | 0.688 | 8.24037
|  | 2.483194 | 13.18555 | 2.959423 | 240.8806 | 0.6894 | 8.147778
|  | 2.478446 | 13.35118 | 2.952681 | 239.7001 | 0.6908 | 8.101481
|  | 2.473716 | 13.54923 | 2.945971 | 238.9572 | 0.6922 | 7.985741
|  | 2.469004 | 13.69916 | 2.939291 | 237.9175 | 0.6936 | 7.962593
|  | 2.46431 | 13.74601 | 2.932641 | 237.3753 | 0.695 | 7.916296
|  | 2.459634 | 13.65426 | 2.926021 | 236.7894 | 0.6964 | 7.87
|  | 2.454976 | 13.51262 | 2.919431 | 236.3391 | 0.6978 | 7.846852
|  | 2.450335 | 13.48405 | 2.91287 | 236.8804 | 0.6992 | 7.823704
|  | 2.445712 | 13.69394 | 2.906339 | 237.2669 | 0.7006 | 7.823704
|  | 2.441106 | 13.86362 | 2.899837 | 238.6298 | 0.702 | 7.731111
|  | 2.436517 | 13.79006 | 2.893364 | 241.2298 | 0.7034 | 7.684815
|  | 2.431946 | 13.71674 | 2.88692 | 243.3678 | 0.7048 | 7.545926
|  | 2.427392 | 13.64739 | 2.880505 | 244.7273 | 0.7062 | 7.430185
|  | 2.422854 | 13.39402 | 2.874118 | 244.8709 | 0.7076 | 7.407037
|  | 2.418334 | 12.9967 | 2.867759 | 244.3925 | 0.709 | 7.337593
|  | 2.413831 | 12.60271 | 2.861429 | 243.4053 | 0.7104 | 7.245
|  | 2.409344 | 12.40434 | 2.855126 | 241.8713 | 0.7118 | 7.221852
|  | 2.404874 | 12.41087 | 2.848851 | 239.8298 | 0.7132 | 7.198704
|  | 2.400421 | 12.42278 | 2.842603 | 236.0727 | 0.7146 | 7.221852
|  | 2.395984 | 12.22974 | 2.836383 | 231.0688 | 0.716 | 7.175556
|  | 2.391563 | 11.81715 | 2.83019 | 224.6877 | 0.7174 | 7.175556
|  | 2.387159 | 11.51757 | 2.824024 | 216.6714 | 0.7188 | 7.221852
|  | 2.38277 | 11.40833 | 2.817885 | 208.567 | 0.7202 | 7.198704
|  | 2.378398 | 11.34199 | 2.811773 | 200.1488 | 0.7216 | 7.106111
|  | 2.374042 | 11.27989 | 2.805686 | 191.5202 | 0.723 | 7.129259
|  | 2.369702 | 11.29929 | 2.799627 | 183.1577 | 0.7244 | 7.082963
|  | 2.365378 | 11.52533 | 2.793593 | 174.4969 | 0.7258 | 7.036667
|  | 2.361069 | 11.67192 | 2.787585 | 165.7397 | 0.7272 | 6.967222
|  | 2.356777 | 11.6371 | 2.781603 | 157.0333 | 0.7286 | 6.99037
|  | 2.352499 | 11.71332 | 2.775647 | 148.6584 | 0.73 | 7.059815
|  | 2.348238 | 11.76884 | 2.769716 | 141.278 | 0.7314 | 6.99037
|  | 2.343991 | 11.66116 | 2.763811 | 134.8091 | 0.7328 | 7.013519
|  | 2.33976 | 11.60455 | 2.75793 | 129.2724 | 0.7342 | 7.082963
|  | 2.335544 | 11.49513 | 2.752075 | 124.8829 | 0.7356 | 7.106111
|  | 2.331344 | 11.33437 | 2.746244 | 121.5427 | 0.737 | 7.106111
|  | 2.327158 | 11.48005 | 2.740438 | 119.0476 | 0.7384 | 7.175556
|  | 2.322988 | 11.53319 | 2.734656 | 117.1689 | 0.7398 | 7.245
|  | 2.318832 | 11.34956 | 2.728899 | 115.7778 | 0.7412 | 7.360741
|  | 2.314691 | 11.32369 | 2.723166 | 114.7496 | 0.7426 | 7.430185
|  | 2.310565 | 11.37981 | 2.717457 | 113.972 | 0.744 | 7.476481
|  | 2.306454 | 11.06325 | 2.711772 | 113.3877 | 0.7454 | 7.569074
|  | 2.302357 | 10.81707 | 2.706111 | 112.908 | 0.7468 | 7.638519
|  | 2.298275 | 10.98616 | 2.700473 | 112.554 | 0.7482 | 7.731111
|  | 2.294207 | 11.12416 | 2.694859 | 112.256 | 0.7496 | 7.87
|  | 2.290154 | 11.24918 | 2.689268 | 111.9199 | 0.751 | 8.078333
|  | 2.286115 | 11.31889 | 2.6837 | 111.6409 | 0.7524 | 8.309815
|  | 2.28209 | 11.12882 | 2.678155 | 111.4495 | 0.7538 | 8.541296
|  | 2.278079 | 11.11116 | 2.672633 | 111.3588 | 0.7552 | 8.842222
|  | 2.274083 | 11.20877 | 2.667134 | 111.3499 | 0.7566 | 9.351481
|  | 2.2701 | 11.16728 | 2.661657 | 111.3119 | 0.758 | 9.953333
|  | 2.266131 | 11.11177 | 2.656203 | 111.3264 | 0.7594 | 10.71722
|  | 2.262177 | 11.21944 | 2.650771 | 111.5375 | 0.7608 | 11.68944
|  | 2.258235 | 11.27606 | 2.645362 | 111.745 | 0.7622 | 12.93944
|  | 2.254308 | 11.38547 | 2.639974 | 111.8108 | 0.7636 | 14.46722
|  | 2.250394 | 11.54624 | 2.634608 | 111.9381 | 0.765 | 16.27278
|  | 2.246494 | 11.40056 | 2.629264 | 112.2334 | 0.7664 | 18.30981
|  | 2.242608 | 11.34742 | 2.623942 | 112.4549 | 0.7678 | 20.76352
|  | 2.238734 | 11.64596 | 2.618641 | 112.4325 | 0.7692 | 23.4487
|  | 2.234874 | 11.76944 | 2.613361 | 112.4599 | 0.7706 | 26.27278
|  | 2.231028 | 11.67183 | 2.608103 | 112.6965 | 0.772 | 29.30519
|  | 2.227194 | 11.71332 | 2.602866 | 113.0484 | 0.7734 | 32.31444
|  | 2.223374 | 11.76884 | 2.59765 | 113.369 | 0.7748 | 35.20796
|  | 2.219567 | 11.66116 | 2.592454 | 113.3426 | 0.7762 | 37.77741
|  | 2.215773 | 11.60455 | 2.58728 | 113.3216 | 0.7776 | 40.09222
|  | 2.211992 | 11.49513 | 2.582126 | 113.6354 | 0.779 | 42.08296
|  | 2.208223 | 11.33437 | 2.576992 | 113.9646 | 0.7804 | 43.51815
|  | 2.204468 | 11.52837 | 2.571879 | 114.3065 | 0.7818 | 44.51352
|  | 2.200725 | 11.56386 | 2.566786 | 114.7929 | 0.7832 | 45.04593
|  | 2.196995 | 11.47784 | 2.561714 | 115.4102 | 0.7846 | 45.04593
|  | 2.193278 | 11.41048 | 2.556661 | 115.9458 | 0.786 | 44.60611
|  | 2.189573 | 11.19153 | 2.551628 | 116.1867 | 0.7874 | 43.91167
|  | 2.185881 | 11.246 | 2.546615 | 116.3001 | 0.7888 | 42.89315
|  | 2.182201 | 11.35 | 2.541622 | 116.5334 | 0.7902 | 41.5737
|  | 2.178533 | 11.72 | 2.536648 | 116.9369 | 0.7916 | 40.16167
|  | 2.174878 | 12.78031 | 2.531694 | 117.3708 | 0.793 | 38.58759
|  | 2.171235 | 15.08688 | 2.526759 | 117.6763 | 0.7944 | 36.92093
|  | 2.167604 | 17.74543 | 2.521843 | 117.9963 | 0.7958 | 35.25426
|  | 2.163985 | 20.24939 | 2.516946 | 118.3325 | 0.7972 | 33.70333
|  | 2.160379 | 22.80319 | 2.512068 | 118.5023 | 0.7986 | 32.1987
|  | 2.156784 | 25.26001 | 2.507209 | 118.7187 | 0.8 | 30.62463
|  | 2.153201 | 28.57237 | 2.502369 | 118.9499 | 0.8014 | 29.1663
|  | 2.14963 | 33.01795 | 2.497547 | 119.2055 | 0.8028 | 27.77741
|  | 2.146071 | 37.92124 | 2.492745 | 119.705 | 0.8042 | 26.22648
|  | 2.142524 | 42.39669 | 2.48796 | 120.182 | 0.8056 | 24.83759
|  | 2.138989 | 46.82864 | 2.483194 | 120.6545 | 0.807 | 23.42556
|  | 2.135465 | 51.22047 | 2.478446 | 121.2296 | 0.8084 | 22.03667
|  | 2.131953 | 54.98286 | 2.473716 | 121.7925 | 0.8098 | 20.62463
|  | 2.128452 | 58.10883 | 2.469004 | 122.3003 | 0.8112 | 19.14315
|  | 2.124963 | 61.29652 | 2.46431 | 122.6363 | 0.8126 | 17.73111
|  | 2.121485 | 64.54157 | 2.459634 | 123.045 | 0.814 | 16.29593
|  | 2.118018 | 68.04051 | 2.454976 | 123.4845 | 0.8154 | 14.95333
|  | 2.114563 | 71.05745 | 2.450335 | 123.7839 | 0.8168 | 13.79593
|  | 2.111119 | 73.19564 | 2.445712 | 124.1346 | 0.8182 | 12.66167
|  | 2.107686 | 75.69332 | 2.441106 | 124.5001 | 0.8196 | 11.73574
|  | 2.104265 | 78.23371 | 2.436517 | 124.7498 | 0.821 | 10.85611
|  | 2.100854 | 79.60781 | 2.431946 | 124.7061 | 0.8224 | 9.99963
|  | 2.097455 | 79.98699 | 2.427392 | 124.4655 | 0.8238 | 9.420926
|  | 2.094066 | 80.45703 | 2.422854 | 124.262 | 0.8252 | 8.934815
|  | 2.090689 | 80.77375 | 2.418334 | 124.1982 | 0.8266 | 8.564444
|  | 2.087322 | 80.52348 | 2.413831 | 124.2821 | 0.828 | 8.286667
|  | 2.083966 | 79.9923 | 2.409344 | 124.226 | 0.8294 | 8.078333
|  | 2.080621 | 78.76172 | 2.404874 | 124.1891 | 0.8308 | 7.916296
|  | 2.077287 | 76.8419 | 2.400421 | 124.4606 | 0.8322 | 7.731111
|  | 2.073963 | 74.81954 | 2.395984 | 124.7906 | 0.8336 | 7.707963
|  | 2.07065 | 72.39467 | 2.391563 | 124.9233 | 0.835 | 7.707963
|  | 2.067348 | 69.05661 | 2.387159 | 125.0627 | 0.8364 | 7.684815
|  | 2.064056 | 65.45131 | 2.38277 | 125.6103 | 0.8378 | 7.61537
|  | 2.060774 | 61.87487 | 2.378398 | 126.3782 | 0.8392 | 7.592222
|  | 2.057503 | 57.88083 | 2.374042 | 127.0015 | 0.8406 | 7.61537
|  | 2.054243 | 53.89986 | 2.369702 | 127.42 | 0.842 | 7.61537
|  | 2.050992 | 50.27776 | 2.365378 | 127.7255 | 0.8434 | 7.592222
|  | 2.047752 | 47.11356 | 2.361069 | 128.171 | 0.8448 | 7.61537
|  | 2.044522 | 44.44219 | 2.356777 | 128.7932 | 0.8462 | 7.592222
|  | 2.041303 | 41.88241 | 2.352499 | 129.3855 | 0.8476 | 7.638519
|  | 2.038093 | 39.02906 | 2.348238 | 129.6903 | 0.849 | 7.61537
|  | 2.034893 | 36.16183 | 2.343991 | 129.7195 | 0.8504 | 7.684815
|  | 2.031704 | 33.71025 | 2.33976 | 129.9521 | 0.8518 | 7.707963
|  | 2.028524 | 31.38791 | 2.335544 | 130.6155 | 0.8532 | 7.684815
|  | 2.025355 | 29.21481 | 2.331344 | 131.2696 | 0.8546 | 7.661667
|  | 2.022195 | 27.47553 | 2.327158 | 131.7244 | 0.856 | 7.731111
|  | 2.019045 | 26.34606 | 2.322988 | 132.1535 | 0.8574 | 7.777407
|  | 2.015905 | 25.44771 | 2.318832 | 132.4751 | 0.8588 | 7.777407
|  | 2.012775 | 24.1067 | 2.314691 | 132.6418 | 0.8602 | 7.754259
|  | 2.009654 | 22.68361 | 2.310565 | 132.5829 | 0.8616 | 7.777407
|  | 2.006544 | 21.54401 | 2.306454 | 132.2793 | 0.863 | 7.800556
|  | 2.003442 | 20.85395 | 2.302357 | 132.3459 | 0.8644 | 7.800556
|  | 2.000351 | 20.42312 | 2.298275 | 133.0282 | 0.8658 | 7.800556
|  | 1.997268 | 20.3765 | 2.294207 | 133.3079 | 0.8672 | 7.800556
|  | 1.994196 | 20.90164 | 2.290154 | 133.199 | 0.8686 | 7.754259
|  | 1.991132 | 20.81152 | 2.286115 | 133.4177 | 0.87 | 7.707963
|  | 1.988078 | 19.89156 | 2.28209 | 133.5402 | 0.8714 | 7.661667
|  | 1.985034 | 18.77076 | 2.278079 | 134.0788 | 0.8728 | 7.638519
|  | 1.981999 | 17.9885 | 2.274083 | 135.1458 | 0.8742 | 7.592222
|  | 1.978973 | 17.78073 | 2.2701 | 136.0145 | 0.8756 | 7.545926
|  | 1.975956 | 17.31025 | 2.266131 | 137.3236 | 0.877 | 7.49963
|  | 1.972948 | 16.34953 | 2.262177 | 138.4966 | 0.8784 | 7.453333
|  | 1.96995 | 15.3672 | 2.258235 | 139.0909 | 0.8798 | 7.430185
|  | 1.966961 | 14.42079 | 2.254308 | 139.8508 | 0.8812 | 7.430185
|  | 1.963981 | 13.30128 | 2.250394 | 140.6997 | 0.8826 | 7.453333
|  | 1.961009 | 12.38481 | 2.246494 | 141.363 | 0.884 | 7.383889
|  | 1.958047 | 12.00635 | 2.242608 | 141.55 | 0.8854 | 7.314444
|  | 1.955094 | 12.28093 | 2.238734 | 141.9863 | 0.8868 | 7.268148
|  | 1.952149 | 13.02331 | 2.234874 | 142.5927 | 0.8882 | 7.221852
|  | 1.949214 | 13.24069 | 2.231028 | 142.5307 | 0.8896 | 7.198704
|  | 1.946287 | 12.76437 | 2.227194 | 142.8579 | 0.891 | 7.175556
|  | 1.943369 | 12.5695 | 2.223374 | 143.3496 | 0.8924 | 7.152407
|  | 1.94046 | 13.02696 | 2.219567 | 143.9861 | 0.8938 | 7.129259
|  | 1.937559 | 13.52023 | 2.215773 | 145.1467 | 0.8952 | 7.059815
|  | 1.934667 | 13.96533 | 2.211992 | 145.8794 | 0.8966 | 7.082963
|  | 1.931784 | 14.51585 | 2.208223 | 146.7685 | 0.898 | 7.082963
|  | 1.928909 | 14.66229 | 2.204468 | 147.851 | 0.8994 | 7.059815
|  | 1.926043 | 14.85936 | 2.200725 | 148.8197 | 0.9008 | 7.082963
|  | 1.923186 | 15.24902 | 2.196995 | 150.0896 | 0.9022 | 7.059815
|  | 1.920337 | 15.4884 | 2.193278 | 150.9257 | 0.9036 | 7.036667
|  | 1.917496 | 15.98391 | 2.189573 | 151.2478 | 0.905 | 7.036667
|  | 1.914663 | 16.69536 | 2.185881 | 151.4922 | 0.9064 | 6.99037
|  | 1.911839 | 17.15395 | 2.182201 | 151.3007 | 0.9078 | 6.967222
|  | 1.909024 | 16.89645 | 2.178533 | 150.8823 | 0.9092 | 6.920926
|  | 1.906216 | 16.0983 | 2.174878 | 150.8122 | 0.9106 | 6.897778
|  | 1.903417 | 15.62014 | 2.171235 | 151.044 | 0.912 | 6.920926
|  | 1.900626 | 15.91766 | 2.167604 | 151.3778 | 0.9134 | 6.851481
|  | 1.897844 | 16.52219 | 2.163985 | 151.9613 | 0.9148 | 6.851481
|  | 1.895069 | 16.60921 | 2.160379 | 152.4932 | 0.9162 | 6.87463
|  | 1.892302 | 16.09374 | 2.156784 | 152.5475 | 0.9176 | 6.828333
|  | 1.889544 | 15.12239 | 2.153201 | 152.6055 | 0.919 | 6.782037
|  | 1.886794 | 13.90807 | 2.14963 | 153.3861 | 0.9204 | 6.712593
|  | 1.884051 | 13.26429 | 2.146071 | 154.4191 | 0.9218 | 6.689444
|  | 1.881317 | 13.09257 | 2.142524 | 155.5864 | 0.9232 | 6.643148
|  | 1.87859 | 13.43109 | 2.138989 | 156.2682 | 0.9246 | 6.573704
|  | 1.875871 | 15.2125 | 2.135465 | 156.2177 | 0.926 | 6.550556
|  | 1.873161 | 17.19273 | 2.131953 | 156.4742 | 0.9274 | 6.504259
|  | 1.870458 | 17.71709 | 2.128452 | 156.6017 | 0.9288 | 6.434815
|  | 1.867762 | 17.52507 | 2.124963 | 156.6088 | 0.9302 | 6.411667
|  | 1.865075 | 17.71715 | 2.121485 | 156.9865 | 0.9316 | 6.388519
|  | 1.862395 | 18.42713 | 2.118018 | 157.1831 | 0.933 | 6.411667
|  | 1.859723 | 19.60622 | 2.114563 | 157.8423 | 0.9344 | 6.388519
|  | 1.857059 | 21.0441 | 2.111119 | 158.8889 | 0.9358 | 6.342222
|  | 1.854402 | 21.68072 | 2.107686 | 159.8295 | 0.9372 | 6.319074
|  | 1.851753 | 21.97883 | 2.104265 | 160.65 | 0.9386 | 6.272778
|  | 1.849111 | 22.61054 | 2.100854 | 161.7632 | 0.94 | 6.24963
|  | 1.846477 | 21.88584 | 2.097455 | 163.8146 | 0.9414 | 6.203333
|  | 1.843851 | 20.60218 | 2.094066 | 165.8882 | 0.9428 | 6.180185
|  | 1.841232 | 20.36029 | 2.090689 | 168.0541 | 0.9442 | 6.180185
|  | 1.83862 | 20.42734 | 2.087322 | 170.8723 | 0.9456 | 6.133889
|  | 1.836016 | 20.64314 | 2.083966 | 173.0057 | 0.947 | 6.110741
|  | 1.833419 | 20.97292 | 2.080621 | 174.8492 | 0.9484 | 6.133889
|  | 1.830829 | 20.6285 | 2.077287 | 175.672 | 0.9498 | 6.133889
|  | 1.828247 | 19.76885 | 2.073963 | 175.4147 | 0.9512 | 6.180185
|  | 1.825672 | 19.99813 | 2.07065 | 176.2574 | 0.9526 | 6.180185
|  | 1.823104 | 20.83016 | 2.067348 | 177.8542 | 0.954 | 6.180185
|  | 1.820544 | 21.28914 | 2.064056 | 179.7479 | 0.9554 | 6.203333
|  | 1.81799 | 21.9716 | 2.060774 | 182.9793 | 0.9568 | 6.272778
|  | 1.815444 | 21.83155 | 2.057503 | 175.7728 | 0.9582 | 6.319074
|  | 1.812905 | 21.06871 | 2.054243 | 181.4369 | 0.9596 | 6.36537
|  | 1.810373 | 21.27394 | 2.050992 | 184.0824 | 0.961 | 6.388519
|  | 1.807848 | 21.47277 | 2.047752 | 184.7469 | 0.9624 | 6.434815
|  | 1.80533 | 21.01772 | 2.044522 | 181.2308 | 0.9638 | 6.388519
|  | 1.802819 | 21.18081 | 2.041303 | 178.2421 | 0.9652 | 6.388519
|  | 1.800315 | 22.05712 | 2.038093 | 179.2956 | 0.9666 | 6.388519
|  | 1.797819 | 21.95693 | 2.034893 | 178.8168 | 0.968 | 6.295926
|  | 1.795328 | 20.93626 | 2.031704 | 180.9449 | 0.9694 | 6.087593
|  | 1.792845 | 19.6678 | 2.028524 | 188.0328 | 0.9708 | 5.879259
|  | 1.790369 | 18.74442 | 2.025355 | 188.3663 | 0.9722 | 5.670926
|  | 1.7879 | 19.70872 | 2.022195 | 182.8992 | 0.9736 | 5.485741
|  | 1.785437 | 21.49335 | 2.019045 | 180.7579 | 0.975 | 5.277407
|  | 1.782981 | 22.15723 | 2.015905 | 185.1485 | 0.9764 | 5.092222
|  | 1.780532 | 22.53412 | 2.012775 | 193.6636 | 0.9778 | 4.953333
|  | 1.778089 | 23.36157 | 2.009654 | 192.4856 | 0.9792 | 4.745
|  | 1.775654 | 24.67591 | 2.006544 | 184.1801 | 0.9806 | 4.629259
|  | 1.773225 | 26.33164 | 2.003442 | 184.9021 | 0.982 | 4.582963
|  | 1.770802 | 26.81282 | 2.000351 | 191.7365 | 0.9834 | 4.606111
|  | 1.768386 | 27.95395 | 1.997268 | 194.1002 | 0.9848 | 4.606111
|  | 1.765977 | 29.78332 | 1.994196 | 189.6765 | 0.9862 | 4.606111
|  | 1.763574 | 31.88177 | 1.991132 | 187.6439 | 0.9876 | 4.629259
|  | 1.761178 | 32.74415 | 1.988078 | 193.963 | 0.989 | 4.652407
|  | 1.758789 | 29.43522 | 1.985034 | 196.7641 | 0.9904 | 4.582963
|  | 1.756405 | 29.45047 | 1.981999 | 197.5381 | 0.9918 | 4.652407
|  | 1.754029 | 29.52434 | 1.978973 | 200.2489 | 0.9932 | 4.675556
|  | 1.751658 | 29.65324 | 1.975956 | 199.1418 | 0.9946 | 4.675556
|  | 1.749294 | 29.54763 | 1.972948 | 199.1767 | 0.996 | 4.698704
|  | 1.746937 | 29.42097 | 1.96995 | 201.6821 | 0.9974 | 4.721852
|  | 1.744586 | 29.38046 | 1.966961 | 201.4996 | 0.9988 | 4.698704
|  | 1.742241 | 29.15368 | 1.963981 | 200.732 | 1.0002 | 4.629259
|  | 1.739902 | 28.75187 | 1.961009 | 202.3664 | 1.0016 | 4.606111
|  | 1.73757 | 28.38882 | 1.958047 | 203.9312 | 1.003 | 4.629259
|  | 1.735244 | 28.20601 | 1.955094 | 205.5728 | 1.0044 | 4.582963
|  | 1.732924 | 28.42848 | 1.952149 | 207.4799 | 1.0058 | 4.559815
|  | 1.73061 | 29.15742 | 1.949214 | 206.4215 | 1.0072 | 4.559815
|  | 1.728303 | 29.57296 | 1.946287 | 202.8273 | 1.0086 | 4.49037
|  | 1.726002 | 29.39581 | 1.943369 | 203.5745 | 1.01 | 4.444074
|  | 1.723706 | 29.11888 | 1.94046 | 201.2112 | 1.0114 | 4.444074
|  | 1.721417 | 29.09744 | 1.937559 | 197.626 | 1.0128 | 4.467222
|  | 1.719134 | 29.31597 | 1.934667 | 206.6258 | 1.0142 | 4.467222
|  | 1.716857 | 29.40607 | 1.931784 | 216.9206 | 1.0156 | 4.444074
|  | 1.714586 | 29.36761 | 1.928909 | 220.189 | 1.017 | 4.420926
|  | 1.712321 | 29.30742 | 1.926043 | 216.3428 | 1.0184 | 4.397778
|  | 1.710062 | 29.39059 | 1.923186 | 211.4128 | 1.0198 | 4.37463
|  | 1.707809 | 29.34611 | 1.920337 | 213.588 | 1.0212 | 4.351481
|  | 1.705562 | 29.26088 | 1.917496 | 210.9163 | 1.0226 | 4.351481
|  | 1.703321 | 29.295 | 1.914663 | 206.9543 | 1.024 | 4.37463
|  | 1.701085 | 29.44235 | 1.911839 | 212.7452 | 1.0254 | 4.397778
|  | 1.6992 | 30.36364 | 1.909024 | 219.202 | 1.0268 | 4.420926
|  | 1.6978 | 30.57505 | 1.906216 | 222.4453 | 1.0282 | 4.444074
|  | 1.6964 | 31.42072 | 1.903417 | 220.7407 | 1.0296 | 4.444074
|  | 1.695 | 29.9408 | 1.900626 | 217.9055 | 1.031 | 4.467222
|  | 1.6936 | 30.15222 | 1.897844 | 222.4936 | 1.0324 | 4.536667
|  | 1.6922 | 30.36364 | 1.895069 | 229.9449 | 1.0338 | 4.582963
|  | 1.6908 | 30.57505 | 1.892302 | 227.0804 | 1.0352 | 4.652407
|  | 1.6894 | 30.36364 | 1.889544 | 217.5439 | 1.0366 | 4.652407
|  | 1.688 | 30.78647 | 1.886794 | 218.7579 | 1.038 | 4.582963
|  | 1.6866 | 30.15222 | 1.884051 | 225.1989 | 1.0394 | 4.582963
|  | 1.6852 | 29.30655 | 1.881317 | 223.798 | 1.0408 | 4.582963
|  | 1.6838 | 30.57505 | 1.87859 | 222.7991 | 1.0422 | 4.559815
|  | 1.6824 | 29.30655 | 1.875871 | 226.908 | 1.0436 | 4.559815
|  | 1.681 | 29.9408 | 1.873161 | 229.6008 | 1.045 | 4.49037
|  | 1.6796 | 29.9408 | 1.870458 | 225.1957 | 1.0464 | 4.467222
|  | 1.6782 | 30.36364 | 1.867762 | 225.0271 | 1.0478 | 4.351481
|  | 1.6768 | 30.15222 | 1.865075 | 246.8458 | 1.0492 | 4.258889
|  | 1.6754 | 30.99789 | 1.862395 | 257.815 | 1.0506 | 4.258889
|  | 1.674 | 31.2093 | 1.859723 | 241.7745 | 1.052 | 4.258889
|  | 1.6726 | 31.42072 | 1.857059 | 231.54 | 1.0534 | 4.212593
|  | 1.6712 | 31.2093 | 1.854402 | 233.8944 | 1.0548 | 4.212593
|  | 1.6698 | 30.78647 | 1.851753 | 232.0437 | 1.0562 | 4.143148
|  | 1.6684 | 30.99789 | 1.849111 | 232.4357 | 1.0576 | 4.143148
|  | 1.667 | 30.78647 | 1.846477 | 255.6334 | 1.059 | 4.143148
|  | 1.6656 | 30.15222 | 1.843851 | 289.6794 | 1.0604 | 4.189444
|  | 1.6642 | 30.15222 | 1.841232 | 330.1121 | 1.0618 | 4.235741
|  | 1.6628 | 29.9408 | 1.83862 | 367.0457 | 1.0632 | 4.212593
|  | 1.6614 | 29.9408 | 1.836016 | 387.1715 | 1.0646 | 4.166296
|  | 1.66 | 30.36364 | 1.833419 | 407.8131 | 1.066 | 4.212593
|  | 1.6586 | 30.36364 | 1.830829 | 422.2468 | 1.0674 | 4.235741
|  | 1.6572 | 30.78647 | 1.828247 | 417.1283 | 1.0688 | 4.282037
|  | 1.6558 | 30.99789 | 1.825672 | 410.7678 | 1.0702 | 4.305185
|  | 1.6544 | 30.99789 | 1.823104 | 392.0891 | 1.0716 | 4.258889
|  | 1.653 | 30.99789 | 1.820544 | 357.0104 | 1.073 | 4.235741
|  | 1.6516 | 30.99789 | 1.81799 | 334.7922 | 1.0744 | 4.166296
|  | 1.6502 | 30.78647 | 1.815444 | 315.1143 | 1.0758 | 4.189444
|  | 1.6488 | 30.57505 | 1.812905 | 293.8173 | 1.0772 | 4.166296
|  | 1.6474 | 30.36364 | 1.810373 | 285.9552 | 1.0786 | 4.12
|  | 1.646 | 30.15222 | 1.807848 | 281.3451 | 1.08 | 4.050556
|  | 1.6446 | 30.15222 | 1.80533 | 279.2892 | 1.0814 | 3.957963
|  | 1.6432 | 30.57505 | 1.802819 | 283.3436 | 1.0828 | 3.888519
|  | 1.6418 | 30.36364 | 1.800315 | 280.7802 | 1.0842 | 3.934815
|  | 1.6404 | 30.99789 | 1.797819 | 270.7025 | 1.0856 | 3.934815
|  | 1.639 | 31.2093 | 1.795328 | 268.4586 | 1.087 | 3.911667
|  | 1.6376 | 30.99789 | 1.792845 | 271.8686 | 1.0884 | 3.888519
|  | 1.6362 | 31.2093 | 1.790369 | 265.745 | 1.0898 | 3.888519
|  | 1.6348 | 30.57505 | 1.7879 | 266.4761 | 1.0912 | 3.911667
|  | 1.6334 | 30.99789 | 1.785437 | 282.9772 | 1.0926 | 3.981111
|  | 1.632 | 30.57505 | 1.782981 | 287.6939 | 1.094 | 4.073704
|  | 1.6306 | 30.78647 | 1.780532 | 277.7815 | 1.0954 | 4.096852
|  | 1.6292 | 30.78647 | 1.778089 | 271.4475 | 1.0968 | 4.004259
|  | 1.6278 | 30.99789 | 1.775654 | 275.1057 | 1.0982 | 4.073704
|  | 1.6264 | 31.2093 | 1.773225 | 283.0218 | 1.0996 | 4.212593
|  | 1.625 | 31.2093 | 1.770802 | 284.0384 | 1.101 | 4.235741
|  | 1.6236 | 31.2093 | 1.768386 | 281.3741 | 1.1024 | 4.305185
|  | 1.6222 | 31.2093 | 1.765977 | 284.5077 | 1.1038 | 4.328333
|  | 1.6208 | 31.2093 | 1.763574 | 288.1811 | 1.1052 | 4.444074
|  | 1.6194 | 30.99789 | 1.761178 | 287.0662 | 1.1066 | 4.467222
|  | 1.618 | 31.2093 | 1.758789 | 287.1671 | 1.108 | 4.536667
|  | 1.6166 | 31.2093 | 1.756405 | 282.7481 | 1.1094 | 4.675556
|  | 1.6152 | 31.63214 | 1.754029 | 280.3288 | 1.1108 | 4.675556
|  | 1.6138 | 31.63214 | 1.751658 | 291.4684 | 1.1122 | 4.745
|  | 1.6124 | 31.84355 | 1.749294 | 294.9833 | 1.1136 | 4.860741
|  | 1.611 | 31.84355 | 1.746937 | 295.7068 | 1.115 | 4.907037
|  | 1.6096 | 31.63214 | 1.744586 | 299.9948 | 1.1164 | 4.99963
|  | 1.6082 | 31.42072 | 1.742241 | 286.6425 | 1.1178 | 5.092222
|  | 1.6068 | 32.05497 | 1.739902 | 273.7644 | 1.1192 | 5.277407
|  | 1.6054 | 31.84355 | 1.73757 | 275.45 | 1.1206 | 5.462593
|  | 1.604 | 32.05497 | 1.735244 | 284.513 | 1.122 | 5.694074
|  | 1.6026 | 32.05497 | 1.732924 | 291.5894 | 1.1234 | 5.948704
|  | 1.6012 | 32.05497 | 1.73061 | 289.7299 | 1.1248 | 6.226481
|  | 1.5998 | 32.05497 | 1.728303 | 292.1817 | 1.1262 | 6.527407
|  | 1.5984 | 32.05497 | 1.726002 | 296.3517 | 1.1276 | 6.87463
|  | 1.597 | 32.05497 | 1.723706 | 294.5251 | 1.129 | 7.245
|  | 1.5956 | 32.05497 | 1.721417 | 299.957 | 1.1304 | 7.638519
|  | 1.5942 | 32.26638 | 1.719134 | 307.4436 | 1.1318 | 8.055185
|  | 1.5928 | 32.26638 | 1.716857 | 310.3713 | 1.1332 | 8.518148
|  | 1.5914 | 32.4778 | 1.714586 | 314.1782 | 1.1346 | 9.050556
|  | 1.59 | 32.4778 | 1.712321 | 311.4211 | 1.136 | 9.652407
|  | 1.5886 | 32.26638 | 1.710062 | 306.0181 | 1.1374 | 10.25426
|  | 1.5872 | 32.4778 | 1.707809 | 310.0982 | 1.1388 | 10.995
|  | 1.5858 | 32.4778 | 1.705562 | 322.8831 | 1.1402 | 11.78204
|  | 1.5844 | 32.68922 | 1.703321 | 335.1936 | 1.1416 | 12.70796
|  | 1.583 | 32.4778 | 1.701085 | 344.7818 | 1.143 | 13.65704
|  | 1.5816 | 32.68922 | 1.7 | 340.425 | 1.1444 | 14.7913
|  | 1.5802 | 32.68922 | 1.698799 | 361.699 | 1.1458 | 15.995
|  | 1.5788 | 32.90063 | 1.697598 | 357.439 | 1.1472 | 17.36074
|  | 1.5774 | 32.68922 | 1.696396 | 353.179 | 1.1486 | 18.88852
|  | 1.576 | 32.68922 | 1.695195 | 349.02 | 1.15 | 20.60148
|  | 1.5746 | 32.90063 | 1.693994 | 370.233 | 1.1514 | 22.45333
|  | 1.5732 | 33.11205 | 1.692793 | 374.416 | 1.1528 | 24.58296
|  | 1.5718 | 33.11205 | 1.691592 | 366.017 | 1.1542 | 26.92093
|  | 1.5704 | 33.11205 | 1.69039 | 374.299 | 1.1556 | 29.46722
|  | 1.569 | 33.11205 | 1.689189 | 353.382 | 1.157 | 32.2913
|  | 1.5676 | 32.90063 | 1.687988 | 374.848 | 1.1584 | 35.48574
|  | 1.5662 | 33.53488 | 1.686787 | 412.626 | 1.1598 | 38.88852
|  | 1.5648 | 33.32347 | 1.685586 | 400.153 | 1.1612 | 42.47648
|  | 1.5634 | 33.32347 | 1.684384 | 413.155 | 1.1626 | 46.24963
|  | 1.562 | 33.53488 | 1.683183 | 442.554 | 1.164 | 50.25426
|  | 1.5606 | 33.7463 | 1.681982 | 442.3 | 1.1654 | 54.28204
|  | 1.5592 | 33.7463 | 1.680781 | 426.488 | 1.1668 | 58.26352
|  | 1.5578 | 33.53488 | 1.67958 | 486.118 | 1.1682 | 62.10611
|  | 1.5564 | 33.95772 | 1.678378 | 545.6 | 1.1696 | 65.62463
|  | 1.555 | 33.7463 | 1.677177 | 596.552 | 1.171 | 68.68019
|  | 1.5536 | 33.95772 | 1.675976 | 638.555 | 1.1724 | 71.20333
|  | 1.5522 | 34.16913 | 1.674775 | 653.121 | 1.1738 | 73.19407
|  | 1.5508 | 34.16913 | 1.673574 | 751.739 | 1.1752 | 74.53667
|  | 1.5494 | 34.16913 | 1.672372 | 878.943 | 1.1766 | 75.23111
|  | 1.548 | 34.16913 | 1.671171 | 979.437 | 1.178 | 75.23111
|  | 1.5466 | 33.95772 | 1.66997 | 1008.299 | 1.1794 | 74.60611
|  | 1.5452 | 34.38055 | 1.668769 | 999.115 | 1.1808 | 73.61074
|  | 1.5438 | 34.59197 | 1.667568 | 965.729 | 1.1822 | 72.15241
|  | 1.5424 | 34.59197 | 1.666366 | 956.253 | 1.1836 | 70.43944
|  | 1.541 | 34.59197 | 1.665165 | 914.524 | 1.185 | 68.74963
|  | 1.5396 | 34.38055 | 1.663964 | 902.894 | 1.1864 | 67.03667
|  | 1.5382 | 34.80338 | 1.662763 | 927.924 | 1.1878 | 65.48574
|  | 1.5368 | 34.59197 | 1.661562 | 935.218 | 1.1892 | 64.0737
|  | 1.5354 | 34.59197 | 1.66036 | 905.962 | 1.1906 | 62.96259
|  | 1.534 | 34.59197 | 1.659159 | 892.028 | 1.192 | 62.10611
|  | 1.5326 | 34.59197 | 1.657958 | 844.576 | 1.1934 | 61.41167
|  | 1.5312 | 34.80338 | 1.656757 | 778.993 | 1.1948 | 61.01815
|  | 1.5298 | 34.80338 | 1.655556 | 670.768 | 1.1962 | 60.76352
|  | 1.5284 | 34.59197 | 1.654354 | 625.746 | 1.1976 | 60.48574
|  | 1.527 | 34.80338 | 1.653153 | 522.741 | 1.199 | 60.18481
|  | 1.5256 | 34.80338 | 1.651952 | 503.492 | 1.2004 | 59.81444
|  | 1.5242 | 34.80338 | 1.650751 | 434.043 | 1.2018 | 59.32833
|  | 1.5228 | 34.80338 | 1.64955 | 432.97 | 1.2032 | 58.65704
|  | 1.5214 | 34.80338 | 1.648348 | 407.229 | 1.2046 | 57.84685
|  | 1.52 | 34.59197 | 1.647147 | 379.472 | 1.206 | 56.68944
|  | 1.5186 | 35.0148 | 1.645946 | 394.595 | 1.2074 | 55.30056
|  | 1.5172 | 35.0148 | 1.644745 | 370.606 | 1.2088 | 53.63389
|  | 1.5158 | 35.0148 | 1.643544 | 378.523 | 1.2102 | 51.6663
|  | 1.5144 | 34.80338 | 1.642342 | 373.854 | 1.2116 | 49.49037
|  | 1.513 | 34.80338 | 1.641141 | 361.91 | 1.213 | 47.05981
|  | 1.5116 | 35.0148 | 1.63994 | 365.958 | 1.2144 | 44.35148
|  | 1.5102 | 35.0148 | 1.638739 | 366.826 | 1.2158 | 41.52741
|  | 1.5088 | 35.22622 | 1.637538 | 383.2 | 1.2172 | 38.5413
|  | 1.5074 | 35.0148 | 1.636336 | 387.008 | 1.2186 | 35.64778
|  | 1.506 | 35.0148 | 1.635135 | 380.912 | 1.22 | 32.70796
|  | 1.5046 | 35.0148 | 1.633934 | 343.278 | 1.2214 | 29.83759
|  | 1.5032 | 35.0148 | 1.632733 | 317.478 | 1.2228 | 27.15241
|  | 1.5018 | 35.0148 | 1.631532 | 290.333 | 1.2242 | 24.60611
|  | 1.5004 | 35.22622 | 1.63033 | 307.372 | 1.2256 | 22.1987
|  | 1.499 | 35.22622 | 1.629129 | 325.414 | 1.227 | 20.11537
|  | 1.4976 | 35.0148 | 1.627928 | 359.491 | 1.2284 | 18.19407
|  | 1.4962 | 35.22622 | 1.626727 | 392.268 | 1.2298 | 16.43481
|  | 1.4948 | 35.43763 | 1.625526 | 402.936 | 1.2312 | 14.88389
|  | 1.4934 | 35.22622 | 1.624324 | 380.027 | 1.2326 | 13.42556
|  | 1.492 | 35.22622 | 1.623123 | 333.176 | 1.234 | 12.17556
|  | 1.4906 | 35.0148 | 1.621922 | 287.425 | 1.2354 | 11.01815
|  | 1.4892 | 35.22622 | 1.620721 | 259.294 | 1.2368 | 9.976481
|  | 1.4878 | 35.43763 | 1.61952 | 259.025 | 1.2382 | 8.981111
|  | 1.4864 | 35.43763 | 1.618318 | 315.268 | 1.2396 | 8.032037
|  | 1.485 | 35.22622 | 1.617117 | 382.538 | 1.241 | 7.175556
|  | 1.4836 | 35.22622 | 1.615916 | 432.85 | 1.2424 | 6.457963
|  | 1.4822 | 35.22622 | 1.614715 | 412.785 | 1.2438 | 5.670926
|  | 1.4808 | 35.64905 | 1.613514 | 355.607 | 1.2452 | 5.022778
|  | 1.4794 | 35.43763 | 1.612312 | 334.713 | 1.2466 | 4.467222
|  | 1.478 | 35.22622 | 1.611111 | 371.787 | 1.248 | 3.911667
|  | 1.4766 | 35.22622 | 1.60991 | 390.53 | 1.2494 | 3.379259
|  | 1.4752 | 35.22622 | 1.608709 | 378.399 | 1.2508 | 3.008889
|  | 1.4738 | 35.43763 | 1.607508 | 374.139 | 1.2522 | 2.661667
|  | 1.4724 | 35.64905 | 1.606306 | 371.541 | 1.2536 | 2.268148
|  | 1.471 | 35.22622 | 1.605105 | 386.898 | 1.255 | 1.944074
|  | 1.4696 | 35.64905 | 1.603904 | 380.935 | 1.2564 | 1.758889
|  | 1.4682 | 35.86047 | 1.602703 | 360.206 | 1.2578 | 1.62
|  | 1.4668 | 36.07188 | 1.601502 | 389.395 | 1.2592 | 1.411667
|  | 1.4654 | 35.86047 | 1.6003 | 367.371 | 1.2606 | 1.203333
|  | 1.464 | 35.64905 | 1.599099 | 382.979 | 1.262 | 1.133889
|  | 1.4626 | 35.86047 | 1.597898 | 382.617 | 1.2634 | 1.041296
|  | 1.4612 | 36.07188 | 1.596697 | 379.456 | 1.2648 | 0.9255556
|  | 1.4598 | 36.2833 | 1.595496 | 386.493 | 1.2662 | 0.9024074
|  | 1.4584 | 36.07188 | 1.594294 | 379.473 | 1.2676 | 0.7866667
|  | 1.457 | 35.86047 | 1.593093 | 386.097 | 1.269 | 0.6940741
|  | 1.4556 | 35.86047 | 1.591892 | 375.235 | 1.2704 | 0.6014815
|  | 1.4542 | 36.2833 | 1.590691 | 382.979 | 1.2718 | 0.532037
|  | 1.4528 | 36.2833 | 1.58949 | 383.369 | 1.2732 | 0.5088889
|  | 1.4514 | 36.07188 | 1.588288 | 387.63 | 1.2746 | 0.4394444
|  | 1.45 | 36.07188 | 1.587087 | 390.689 | 1.276 | 0.3931481
|  | 1.4486 | 36.2833 | 1.585886 | 382.573 | 1.2774 | 0.3799206
|  | 1.4472 | 36.49471 | 1.584685 | 379.949 | 1.2788 | 0.3468519
|  | 1.4458 | 36.2833 | 1.583484 | 391.076 | 1.2802 | 0.3237037
|  | 1.4444 | 36.2833 | 1.582282 | 386.399 | 1.2816 | 0.3105317
|  | 1.443 | 36.49471 | 1.581081 | 380.409 | 1.283 | 0.3036751
|  | 1.4416 | 36.70613 | 1.57988 | 396.171 | 1.2844 | 0.2998269
|  | 1.4402 | 36.2833 | 1.578679 | 398.28 | 1.2862 | 0.29789543
|  | 1.4388 | 36.2833 | 1.577478 | 383.414 | 1.2876 | 0.2965
|  | 1.4374 | 36.49471 | 1.576276 | 388.989 | 1.289 | 0.296
|  | 1.436 | 36.91755 | 1.575075 | 404.697 | 1.2904 | 0.2955735
|  | 1.4346 | 36.49471 | 1.573874 | 407.169 | 1.2918 | 0.2937833
|  | 1.4332 | 36.2833 | 1.572673 | 394.842 | 1.2932 | 0.2922914
|  | 1.4318 | 36.49471 | 1.571472 | 387.689 | 1.2946 | 0.2907996
|  | 1.4304 | 36.91755 | 1.57027 | 391.949 | 1.296 | 0.2893078
|  | 1.429 | 36.70613 | 1.569069 | 395.281 | 1.2974 | 0.2872192
|  | 1.4276 | 36.70613 | 1.567868 | 391.022 | 1.2988 | 0.285429
|  | 1.4262 | 36.49471 | 1.566667 | 387.707 | 1.3002 | 0.2836389
|  | 1.4248 | 36.49471 | 1.565465 | 391.965 | 1.3016 | 0.2824454
|  | 1.4234 | 36.70613 | 1.564264 | 396.225 | 1.303 | 0.2812519
|  | 1.422 | 36.49471 | 1.563063 | 400.485 | 1.3044 | 0.2794617
|  | 1.4206 | 36.70613 | 1.561862 | 404.254 | 1.3058 | 0.2779699
|  | 1.4192 | 36.91755 | 1.560661 | 404.748 | 1.3072 | 0.2761797
|  | 1.4178 | 36.91755 | 1.559459 | 409.008 | 1.3086 | 0.275583
|  | 1.4164 | 36.70613 | 1.558258 | 412.765 | 1.31 | 0.2743895
|  | 1.415 | 36.70613 | 1.557057 | 412.258 | 1.3114 | 0.2728977
|  | 1.4136 | 37.12896 | 1.555856 | 409.021 | 1.3128 | 0.2720026
|  | 1.4122 | 36.91755 | 1.554655 | 412.251 | 1.3142 | 0.2711075
|  | 1.4108 | 36.70613 | 1.553453 | 408.51 | 1.3156 | 0.2702124
|  | 1.4094 | 37.12896 | 1.552252 | 407.987 | 1.317 | 0.2702124
|  | 1.408 | 37.97463 | 1.551051 | 403.728 | 1.3184 | 0.269019
|  | 1.4066 | 38.39746 | 1.54985 | 400.533 | 1.3198 | 0.2678255
|  | 1.4052 | 39.03171 | 1.548649 | 403.719 | 1.3212 | 0.2666321
|  | 1.4038 | 39.45455 | 1.547447 | 400.542 | 1.3226 | 0.2651402
|  | 1.4024 | 40.72304 | 1.546246 | 403.71 | 1.324 | 0.2639468
|  | 1.401 | 42.20296 | 1.545045 | 400.001 | 1.3254 | 0.2630517
|  | 1.3996 | 43.89429 | 1.543844 | 401.108 | 1.3268 | 0.2615599
|  | 1.3982 | 46.21987 | 1.542643 | 409.068 | 1.3282 | 0.2603664
|  | 1.3968 | 49.39112 | 1.541441 | 411.642 | 1.3296 | 0.2594713
|  | 1.3954 | 53.40803 | 1.54024 | 404.254 | 1.331 | 0.2585762
|  | 1.394 | 56.7907 | 1.539039 | 404.825 | 1.3324 | 0.2573827
|  | 1.3926 | 61.23044 | 1.537838 | 409.085 | 1.3338 | 0.2561893
|  | 1.3912 | 65.24736 | 1.536637 | 412.186 | 1.3352 | 0.2549958
|  | 1.3898 | 69.05285 | 1.535435 | 408.51 | 1.3366 | 0.2538024
|  | 1.3884 | 72.43552 | 1.534234 | 408.51 | 1.338 | 0.2526089
|  | 1.387 | 74.97252 | 1.533033 | 408.51 | 1.3394 | 0.2517138
|  | 1.3856 | 76.87526 | 1.531832 | 408.512 | 1.3408 | 0.2505203
|  | 1.3842 | 77.93235 | 1.530631 | 409.113 | 1.3422 | 0.2499236
|  | 1.3828 | 78.35518 | 1.529429 | 412.162 | 1.3436 | 0.2490285
|  | 1.3814 | 78.14376 | 1.528228 | 409.12 | 1.345 | 0.2481334
|  | 1.38 | 76.87526 | 1.527027 | 412.153 | 1.3464 | 0.2475367
|  | 1.3786 | 75.39535 | 1.525826 | 409.128 | 1.3478 | 0.24694
|  | 1.3772 | 73.91543 | 1.524625 | 412.766 | 1.3492 | 0.2460449
|  | 1.3758 | 72.43552 | 1.523423 | 411.514 | 1.3506 | 0.2460449
|  | 1.3744 | 70.9556 | 1.522222 | 406.146 | 1.352 | 0.2448514
|  | 1.373 | 68.84144 | 1.521021 | 415.752 | 1.3534 | 0.2442547
|  | 1.3716 | 67.15011 | 1.51982 | 410.426 | 1.3548 | 0.2439563
|  | 1.3702 | 65.45877 | 1.518619 | 419.989 | 1.3562 | 0.2430612
|  | 1.3688 | 63.97886 | 1.517417 | 413.412 | 1.3576 | 0.2418678
|  | 1.3674 | 62.28753 | 1.516216 | 417.672 | 1.359 | 0.241271
|  | 1.366 | 60.80761 | 1.515015 | 421.276 | 1.3604 | 0.2403759
|  | 1.3646 | 59.53911 | 1.513814 | 419.957 | 1.3618 | 0.2397792
|  | 1.3632 | 58.0592 | 1.512613 | 413.431 | 1.3632 | 0.2394808
|  | 1.3618 | 57.42495 | 1.511411 | 416.353 | 1.3646 | 0.2385858
|  | 1.3604 | 55.73362 | 1.51021 | 412.766 | 1.366 | 0.2382874
|  | 1.359 | 55.09937 | 1.509009 | 413.443 | 1.3674 | 0.2391825
|  | 1.3576 | 53.61945 | 1.507808 | 417.021 | 1.3688 | 0.2400776
|  | 1.3562 | 52.77378 | 1.506607 | 417.707 | 1.3702 | 0.2409727
|  | 1.3548 | 51.7167 | 1.505405 | 420.587 | 1.3716 | 0.2430612
|  | 1.3534 | 50.65962 | 1.504204 | 417.715 | 1.373 | 0.2451498
|  | 1.352 | 50.02537 | 1.503003 | 420.579 | 1.3744 | 0.2478351
|  | 1.3506 | 49.39112 | 1.501802 | 417.021 | 1.3758 | 0.2505203
|  | 1.3492 | 48.54545 | 1.500601 | 419.142 | 1.3772 | 0.2529073
|  | 1.3478 | 48.12262 | 1.499399 | 426.944 | 1.3786 | 0.2546975
|  | 1.3464 | 47.48837 | 1.498198 | 412.765 | 1.38 | 0.2570844
|  | 1.345 | 47.06554 | 1.496997 | 414.925 | 1.3814 | 0.2582778
|  | 1.3436 | 46.85412 | 1.495796 | 424.808 | 1.3828 | 0.2585762
|  | 1.3422 | 46.21987 | 1.494595 | 420.549 | 1.3842 | 0.2582778
|  | 1.3408 | 46.21987 | 1.493393 | 417.754 | 1.3856 | 0.2576811
|  | 1.3394 | 46.21987 | 1.492192 | 421.277 | 1.387 | 0.2561893
|  | 1.338 | 45.79704 | 1.490991 | 422.018 | 1.3884 | 0.2546975
|  | 1.3366 | 45.37421 | 1.48979 | 424.787 | 1.3898 | 0.2529073
|  | 1.3352 | 45.58562 | 1.488589 | 421.277 | 1.3912 | 0.250222
|  | 1.3338 | 45.16279 | 1.487387 | 421.276 | 1.3926 | 0.2484318
|  | 1.3324 | 45.37421 | 1.486186 | 421.277 | 1.394 | 0.2460449
|  | 1.331 | 44.95137 | 1.484985 | 422.039 | 1.3954 | 0.243658
|  | 1.3296 | 45.37421 | 1.483784 | 425.532 | 1.3968 | 0.2418678
|  | 1.3282 | 45.16279 | 1.482583 | 425.532 | 1.3982 | 0.2391825
|  | 1.3268 | 45.16279 | 1.481381 | 426.307 | 1.3996 | 0.2361988
|  | 1.3254 | 45.58562 | 1.48018 | 429.007 | 1.401 | 0.2341103
|  | 1.324 | 45.58562 | 1.478979 | 426.316 | 1.4024 | 0.2323201
|  | 1.3226 | 46.00846 | 1.477778 | 429.788 | 1.4038 | 0.2308283
|  | 1.3212 | 47.06554 | 1.476577 | 429.788 | 1.4052 | 0.2290381
|  | 1.3198 | 48.54545 | 1.475375 | 429.787 | 1.4066 | 0.2269495
|  | 1.3184 | 49.81395 | 1.474174 | 429.788 | 1.408 | 0.2260544
|  | 1.317 | 52.13953 | 1.472973 | 428.982 | 1.4094 | 0.224861
|  | 1.3156 | 53.83087 | 1.471772 | 425.532 | 1.4108 | 0.2236675
|  | 1.3142 | 56.15645 | 1.470571 | 425.532 | 1.4122 | 0.2221757
|  | 1.3128 | 58.0592 | 1.469369 | 425.532 | 1.4136 | 0.2203855
|  | 1.3114 | 59.75053 | 1.468168 | 426.354 | 1.415 | 0.219192
|  | 1.31 | 61.23044 | 1.466967 | 429.787 | 1.4164 | 0.2182969
|  | 1.3086 | 63.13319 | 1.465766 | 429.787 | 1.4178 | 0.2171035
|  | 1.3072 | 64.19027 | 1.464565 | 429.788 | 1.4192 | 0.2156116
|  | 1.3058 | 65.67019 | 1.463363 | 429.787 | 1.4206 | 0.2144182
|  | 1.3044 | 66.72727 | 1.462162 | 429.788 | 1.422 | 0.2129264
|  | 1.303 | 67.57294 | 1.460961 | 431.483 | 1.4234 | 0.2120313
|  | 1.3016 | 68.20719 | 1.45976 | 437.446 | 1.4248 | 0.2111362
|  | 1.3002 | 69.05285 | 1.458559 | 434.899 | 1.4262 | 0.2102411
|  | 1.2988 | 69.05285 | 1.457357 | 438.297 | 1.4276 | 0.2087493
|  | 1.2974 | 68.84144 | 1.456156 | 439.162 | 1.429 | 0.2075558
|  | 1.296 | 69.05285 | 1.454955 | 441.685 | 1.4304 | 0.2063623
|  | 1.2946 | 69.47569 | 1.453754 | 439.172 | 1.4318 | 0.2054672
|  | 1.2932 | 69.47569 | 1.452553 | 441.675 | 1.4332 | 0.2045721
|  | 1.2918 | 69.6871 | 1.451351 | 438.297 | 1.4346 | 0.2033787
|  | 1.2904 | 69.89852 | 1.45015 | 439.183 | 1.436 | 0.2024836
|  | 1.289 | 70.32135 | 1.448949 | 442.554 | 1.4374 | 0.2018869
|  | 1.2876 | 70.10994 | 1.447748 | 442.554 | 1.4388 | 0.2012901
|  | 1.2862 | 70.32135 | 1.446547 | 442.554 | 1.4402 | 0.2000967
|  | 1.2848 | 70.53277 | 1.445345 | 441.65 | 1.4416 | 0.1994999
|  | 1.2834 | 70.74419 | 1.444144 | 439.205 | 1.443 | 0.1992016
|  | 1.282 | 70.53277 | 1.442943 | 442.554 | 1.4444 | 0.1986048
|  | 1.2806 | 70.32135 | 1.441742 | 443.47 | 1.4458 | 0.1980081
|  | 1.2792 | 70.32135 | 1.440541 | 445.889 | 1.4472 | 0.1980081
|  | 1.2778 | 70.10994 | 1.439339 | 442.554 | 1.4486 | 0.1977098
|  | 1.2764 | 69.89852 | 1.438138 | 443.482 | 1.45 | 0.1974114
|  | 1.275 | 69.6871 | 1.436937 | 446.808 | 1.4514 | 0.1968147
|  | 1.2736 | 68.84144 | 1.435736 | 445.871 | 1.4528 | 0.1959196
|  | 1.2722 | 68.4186 | 1.434535 | 442.552 | 1.4542 | 0.1956212
|  | 1.2708 | 67.78436 | 1.433333 | 442.552 | 1.4556 | 0.1950245
|  | 1.2694 | 67.36152 | 1.432132 | 442.552 | 1.457 | 0.193831
|  | 1.268 | 66.51586 | 1.430931 | 445.413 | 1.4584 | 0.1929359
|  | 1.2666 | 66.09302 | 1.42973 | 453.403 | 1.4598 | 0.1926375
|  | 1.2652 | 65.45877 | 1.428529 | 448.734 | 1.4612 | 0.1920408
|  | 1.2638 | 64.82452 | 1.427327 | 454.352 | 1.4626 | 0.1911457
|  | 1.2624 | 64.19027 | 1.426126 | 450.092 | 1.464 | 0.1902506
|  | 1.261 | 62.92178 | 1.424925 | 446.808 | 1.4654 | 0.1896539
|  | 1.2596 | 62.49894 | 1.423724 | 446.808 | 1.4668 | 0.1893555
|  | 1.2582 | 61.65328 | 1.422523 | 448.776 | 1.4682 | 0.1893555
|  | 1.2568 | 61.01903 | 1.421321 | 454.331 | 1.4696 | 0.1887588
|  | 1.2554 | 60.38478 | 1.42012 | 452.057 | 1.471 | 0.1884604
|  | 1.254 | 59.75053 | 1.418919 | 455.319 | 1.4724 | 0.1884604
|  | 1.2526 | 58.90486 | 1.417718 | 454.318 | 1.4738 | 0.1881621
|  | 1.2512 | 58.27061 | 1.416517 | 452.069 | 1.4752 | 0.187267
|  | 1.2498 | 57.84778 | 1.415315 | 455.319 | 1.4766 | 0.1863719
|  | 1.2484 | 57.42495 | 1.414114 | 454.305 | 1.478 | 0.1857752
|  | 1.247 | 56.7907 | 1.412913 | 451.063 | 1.4794 | 0.1857752
|  | 1.2456 | 56.36786 | 1.411712 | 451.064 | 1.4808 | 0.1851784
|  | 1.2442 | 56.15645 | 1.410511 | 451.063 | 1.4822 | 0.1845817
|  | 1.2428 | 55.5222 | 1.409309 | 450.032 | 1.4836 | 0.1842833
|  | 1.2414 | 55.31078 | 1.408108 | 448.878 | 1.485 | 0.1842833
|  | 1.24 | 54.67653 | 1.406907 | 454.28 | 1.4864 | 0.1842833
|  | 1.2386 | 54.46512 | 1.405706 | 453.152 | 1.4878 | 0.1836866
|  | 1.2372 | 54.04228 | 1.404505 | 458.527 | 1.4892 | 0.1833882
|  | 1.2358 | 54.04228 | 1.403303 | 455.319 | 1.4906 | 0.1824931
|  | 1.2344 | 53.83087 | 1.402102 | 456.375 | 1.492 | 0.1824931
|  | 1.233 | 53.40803 | 1.400901 | 459.574 | 1.4934 | 0.1821948
|  | 1.2316 | 53.40803 | 1.3997 | 460.639 | 1.4948 | 0.1812997
|  | 1.2302 | 53.19662 | 1.398499 | 464.899 | 1.4962 | 0.1812997
|  | 1.2288 | 52.77378 | 1.397297 | 468.086 | 1.4976 | 0.1810013
|  | 1.2274 | 52.77378 | 1.396096 | 469.162 | 1.499 | 0.1801062
|  | 1.226 | 52.56237 | 1.394895 | 472.341 | 1.5004 | 0.1804046
|  | 1.2246 | 52.13953 | 1.393694 | 474.513 | 1.5018 | 0.1798079
|  | 1.2232 | 52.13953 | 1.392493 | 483.033 | 1.5032 | 0.1795095
|  | 1.2218 | 52.13953 | 1.391291 | 493.741 | 1.5046 | 0.1795095
|  | 1.2204 | 52.13953 | 1.39009 | 511.877 | 1.506 | 0.1789128
|  | 1.219 | 51.92812 | 1.388889 | 529.865 | 1.5074 | 0.1780177
|  | 1.2176 | 51.92812 | 1.387688 | 539.493 | 1.5088 | 0.1777193
|  | 1.2162 | 51.7167 | 1.386487 | 552.272 | 1.5102 | 0.1774209
|  | 1.2148 | 51.92812 | 1.385285 | 562.818 | 1.5116 | 0.1762275
|  | 1.2134 | 51.7167 | 1.384084 | 568.198 | 1.513 | 0.1753324
|  | 1.212 | 51.92812 | 1.382883 | 573.343 | 1.5144 | 0.1753324
|  | 1.2106 | 51.50529 | 1.381682 | 567.956 | 1.5158 | 0.1747356
|  | 1.2092 | 51.50529 | 1.380481 | 560.569 | 1.5172 | 0.175034
|  | 1.2078 | 51.29387 | 1.379279 | 556.31 | 1.5186 | 0.1747356
|  | 1.2064 | 51.29387 | 1.378078 | 552.05 | 1.52 | 0.1738406
|  | 1.205 | 51.29387 | 1.376877 | 546.645 | 1.5214 | 0.1741389
|  | 1.2036 | 51.29387 | 1.375676 | 538.125 | 1.5228 | 0.1744373
|  | 1.2022 | 51.08245 | 1.374475 | 528.451 | 1.5242 | 0.1735422
|  | 1.2008 | 50.87104 | 1.373273 | 516.831 | 1.5256 | 0.1735422
|  | 1.1994 | 50.65962 | 1.372072 | 508.313 | 1.527 | 0.1729455
|  | 1.198 | 50.87104 | 1.370871 | 500.961 | 1.5284 | 0.1729455
|  | 1.1966 | 50.87104 | 1.36967 | 496.702 | 1.5298 | 0.1726471
|  | 1.1952 | 50.65962 | 1.368469 | 493.617 | 1.5312 | 0.1726471
|  | 1.1938 | 50.65962 | 1.367267 | 491.258 | 1.5326 | 0.1720504
|  | 1.1924 | 50.23679 | 1.366066 | 485.106 | 1.534 | 0.171752
|  | 1.191 | 50.4482 | 1.364865 | 482.73 | 1.5354 | 0.1714536
|  | 1.1896 | 50.23679 | 1.363664 | 476.596 | 1.5368 | 0.1711553
|  | 1.1882 | 50.4482 | 1.362463 | 477.793 | 1.5382 | 0.1708569
|  | 1.1868 | 50.4482 | 1.361261 | 479.65 | 1.5396 | 0.1711553
|  | 1.1854 | 50.23679 | 1.36006 | 477.802 | 1.541 | 0.1705585
|  | 1.184 | 50.23679 | 1.358859 | 479.64 | 1.5424 | 0.1705585
|  | 1.1826 | 50.02537 | 1.357658 | 474.168 | 1.5438 | 0.1708569
|  | 1.1812 | 50.23679 | 1.356457 | 468.086 | 1.5452 | 0.1711553
|  | 1.1798 | 50.02537 | 1.355255 | 468.085 | 1.5466 | 0.171752
|  | 1.1784 | 50.23679 | 1.354054 | 470.539 | 1.548 | 0.171752
|  | 1.177 | 50.02537 | 1.352853 | 476.595 | 1.5494 | 0.171752
|  | 1.1756 | 49.81395 | 1.351652 | 476.595 | 1.5508 | 0.1720504
|  | 1.1742 | 49.81395 | 1.350451 | 477.835 | 1.5522 | 0.171752
|  | 1.1728 | 49.81395 | 1.349249 | 479.607 | 1.5536 | 0.1720504
|  | 1.1714 | 49.81395 | 1.348048 | 479.091 | 1.555 | 0.1714536
|  | 1.17 | 49.60254 | 1.346847 | 483.854 | 1.5564 | 0.1708569
|  | 1.1686 | 49.81395 | 1.345646 | 482.108 | 1.5578 | 0.1708569
|  | 1.1672 | 49.60254 | 1.344445 | 485.106 | 1.5592 | 0.1708569
|  | 1.1658 | 49.39112 | 1.343243 | 486.372 | 1.5606 | 0.1702602
|  | 1.1644 | 49.60254 | 1.342042 | 489.362 | 1.562 | 0.1702602
|  | 1.163 | 49.60254 | 1.340841 | 486.814 | 1.5634 | 0.1699618
|  | 1.1616 | 49.60254 | 1.33964 | 483.407 | 1.5648 | 0.1702602
|  | 1.1602 | 49.39112 | 1.338439 | 486.798 | 1.5662 | 0.1702602
|  | 1.1588 | 49.60254 | 1.337237 | 482.138 | 1.5676 | 0.1702602
|  | 1.1574 | 49.39112 | 1.336036 | 486.398 | 1.569 | 0.1696634
|  | 1.156 | 49.39112 | 1.334835 | 489.362 | 1.5704 | 0.1702602
|  | 1.1546 | 49.39112 | 1.333634 | 489.362 | 1.5718 | 0.1705585
|  | 1.1532 | 49.39112 | 1.332433 | 489.362 | 1.5732 | 0.1702602
|  | 1.1518 | 49.1797 | 1.331231 | 489.362 | 1.5746 | 0.1699618
|  | 1.1504 | 49.39112 | 1.33003 | 489.362 | 1.576 | 0.1699618
|  | 1.149 | 49.39112 | 1.328829 | 490.678 | 1.5774 | 0.1699618
|  | 1.1476 | 49.1797 | 1.327628 | 493.617 | 1.5788 | 0.1705585
|  | 1.1462 | 49.1797 | 1.326427 | 493.617 | 1.5802 | 0.1705585
|  | 1.1448 | 49.39112 | 1.325225 | 493.617 | 1.5816 | 0.1705585
|  | 1.1434 | 48.96829 | 1.324024 | 493.617 | 1.583 | 0.1708569
|  | 1.142 | 48.96829 | 1.322823 | 492.28 | 1.5844 | 0.1711553
|  | 1.1406 | 48.96829 | 1.321622 | 492.045 | 1.5858 | 0.171752
|  | 1.1392 | 48.96829 | 1.320421 | 497.872 | 1.5872 | 0.1723487
|  | 1.1378 | 48.96829 | 1.319219 | 496.522 | 1.5886 | 0.1729455
|  | 1.1364 | 48.96829 | 1.318018 | 494.971 | 1.59 | 0.1738406
|  | 1.135 | 48.96829 | 1.316817 | 499.23 | 1.5914 | 0.1741389
|  | 1.1336 | 49.1797 | 1.315616 | 502.128 | 1.5928 | 0.1747356
|  | 1.1322 | 48.96829 | 1.314415 | 500.76 | 1.5942 | 0.175034
|  | 1.1308 | 49.1797 | 1.313213 | 497.872 | 1.5956 | 0.1753324
|  | 1.1294 | 48.96829 | 1.312012 | 499.249 | 1.597 | 0.1756307
|  | 1.128 | 48.96829 | 1.310811 | 500.748 | 1.5984 | 0.1759291
|  | 1.1266 | 48.96829 | 1.30961 | 497.873 | 1.5998 | 0.1756307
|  | 1.1252 | 48.75687 | 1.308408 | 497.873 | 1.6012 | 0.1765258
|  | 1.1238 | 48.96829 | 1.307207 | 497.872 | 1.6026 | 0.1774209
|  | 1.1224 | 48.96829 | 1.306006 | 499.27 | 1.604 | 0.178316
|  | 1.121 | 49.1797 | 1.304805 | 502.127 | 1.6054 | 0.1795095
|  | 1.1196 | 49.1797 | 1.303604 | 500.722 | 1.6068 | 0.1801062
|  | 1.1182 | 49.1797 | 1.302402 | 499.283 | 1.6082 | 0.1807029
|  | 1.1168 | 49.39112 | 1.301201 | 502.128 | 1.6096 | 0.1818964
|  | 1.1154 | 49.60254 | 1.3 | 500.709 | 1.611 | 0.1821948
|  | 1.114 | 49.60254 | 1.298799 | 499.294 | 1.6124 | 0.1827915
|  | 1.1126 | 49.60254 | 1.297598 | 503.554 | 1.6138 | 0.1833882
|  | 1.1112 | 49.60254 | 1.296396 | 504.952 | 1.6152 | 0.1833882
|  | 1.1098 | 49.81395 | 1.295195 | 502.128 | 1.6166 | 0.1836866
|  | 1.1084 | 50.02537 | 1.293994 | 505.007 | 1.618 | 0.1845817
|  | 1.107 | 50.23679 | 1.292793 | 509.195 | 1.6194 | 0.1848801
|  | 1.1056 | 50.23679 | 1.291592 | 507.832 | 1.6208 | 0.1863719
|  | 1.1042 | 50.23679 | 1.29039 | 509.186 | 1.6222 | 0.1875653
|  | 1.1028 | 50.4482 | 1.289189 | 506.383 | 1.6236 | 0.1890572
|  | 1.1014 | 50.4482 | 1.287988 | 506.383 | 1.625 | 0.1902506
|  | 1.1 | 50.65962 | 1.286787 | 507.848 | 1.6264 | 0.1917425
|  | 1.0986 | 50.4482 | 1.285586 | 507.699 | 1.6278 | 0.1932343
|  | 1.0972 | 50.65962 | 1.284384 | 502.128 | 1.6292 | 0.1950245
|  | 1.0958 | 50.87104 | 1.283183 | 505.084 | 1.6306 | 0.1959196
|  | 1.0944 | 50.87104 | 1.281982 | 510.639 | 1.632 | 0.1968147
|  | 1.093 | 50.65962 | 1.280781 | 510.639 | 1.6334 | 0.1977098
|  | 1.0916 | 51.08245 | 1.27958 | 512.129 | 1.6348 | 0.1989032
|  | 1.0902 | 51.08245 | 1.278378 | 511.904 | 1.6362 | 0.200395
|  | 1.0888 | 50.87104 | 1.277177 | 509.382 | 1.6376 | 0.2015885
|  | 1.0874 | 50.87104 | 1.275976 | 514.893 | 1.639 | 0.2033787
|  | 1.086 | 50.65962 | 1.274775 | 514.894 | 1.6404 | 0.2057656
|  | 1.0846 | 50.65962 | 1.273574 | 514.894 | 1.6418 | 0.2075558
|  | 1.0832 | 50.65962 | 1.272372 | 516.41 | 1.6432 | 0.2096443
|  | 1.0818 | 50.65962 | 1.271171 | 519.149 | 1.6446 | 0.2123296
|  | 1.0804 | 50.65962 | 1.26997 | 520.674 | 1.646 | 0.2150149
|  | 1.079 | 50.65962 | 1.268769 | 524.933 | 1.6474 | 0.2177002
|  | 1.0776 | 50.4482 | 1.267568 | 530.727 | 1.6488 | 0.2200871
|  | 1.0762 | 50.23679 | 1.266366 | 540.784 | 1.6502 | 0.222474
|  | 1.0748 | 50.4482 | 1.265165 | 552.02 | 1.6516 | 0.2254577
|  | 1.0734 | 50.87104 | 1.263964 | 560.539 | 1.653 | 0.2290381
|  | 1.072 | 50.65962 | 1.262763 | 572.158 | 1.6544 | 0.2326185
|  | 1.0706 | 50.4482 | 1.261562 | 581.424 | 1.6558 | 0.2359005
|  | 1.0692 | 50.87104 | 1.26036 | 581.841 | 1.6572 | 0.2397792
|  | 1.0678 | 51.50529 | 1.259159 | 596.613 | 1.6586 | 0.243658
|  | 1.0664 | 51.92812 | 1.257958 | 622.172 | 1.66 | 0.2484318
|  | 1.065 | 53.40803 | 1.256757 | 647.729 | 1.6614 | 0.2529073
|  | 1.0636 | 54.88795 | 1.255556 | 678.015 | 1.6628 | 0.256786
|  | 1.0622 | 56.15645 | 1.254354 | 708.448 | 1.6642 | 0.2612615
|  | 1.0608 | 58.0592 | 1.253153 | 722.317 | 1.6656 | 0.2660353
|  | 1.0594 | 60.17336 | 1.251952 | 730.837 | 1.667 | 0.2705108
|  | 1.058 | 62.07611 | 1.250751 | 736.17 | 1.6684 | 0.2758814
|  | 1.0566 | 63.55603 | 1.24955 | 729.781 | 1.6698 | 0.2791634
|  | 1.0552 | 64.19027 | 1.248348 | 712.744 | 1.6712 | 0.2824454
|  | 1.0538 | 64.19027 | 1.247147 | 700.522 | 1.6726 | 0.2857274
|  | 1.0524 | 64.40169 | 1.245946 | 689.823 | 1.674 | 0.2913963
|  | 1.051 | 64.19027 | 1.244745 | 671.754 | 1.6754 | 0.2961702
|  | 1.0496 | 63.34461 | 1.243544 | 660.593 | 1.6768 | 0.3021375
|  | 1.0482 | 61.86469 | 1.242342 | 652.074 | 1.6782 | 0.306613
|  | 1.0468 | 60.17336 | 1.241141 | 640.301 | 1.6796 | 0.3110884
|  | 1.0454 | 58.90486 | 1.23994 | 624.893 | 1.681 | 0.3146688
|  | 1.044 | 57.63636 | 1.238739 | 626.836 | 1.6824 | 0.3245149
|  | 1.0426 | 56.57928 | 1.237538 | 644.194 | 1.6838 | 0.3260067
|  | 1.0412 | 55.31078 | 1.236336 | 655.03 | 1.6852 | 0.3301838
|  | 1.0398 | 54.67653 | 1.235135 | 677.976 | 1.6866 | 0.3322723
|  | 1.0384 | 54.2537 | 1.233934 | 698.575 | 1.688 | 0.3364495
|  | 1.037 | 53.40803 | 1.232733 | 704.726 | 1.6894 | 0.3468922
|  | 1.0356 | 53.19662 | 1.231532 | 702.128 | 1.70291 | 0.57
|  | 1.0342 | 52.77378 | 1.23033 | 703.793 | 1.72023 | 0.62
|  | 1.0328 | 52.35095 | 1.229129 | 703.044 | 1.76355 | 1.12
|  | 1.0314 | 52.56237 | 1.227928 | 692.852 | 1.7982 | 1.7
|  | 1.03 | 51.92812 | 1.226727 | 680.072 | 1.83285 | 2.65
|  | 1.0286 | 51.92812 | 1.225525 | 663.929 | 1.84584 | 4.23
|  | 1.0272 | 51.92812 | 1.224324 | 644.318 | 1.87183 | 5.01
|  | 1.0258 | 51.7167 | 1.223123 | 623.896 | 1.90648 | 8.65
|  | 1.0244 | 51.92812 | 1.221922 | 601.729 | 1.9368 | 11.9
|  | 1.023 | 51.7167 | 1.220721 | 582.992 | 1.95413 | 15.47
|  | 1.0216 | 51.7167 | 1.219519 | 568.509 | 1.96712 | 19.05
|  | 1.0202 | 51.7167 | 1.218318 | 562.542 | 2.00178 | 28.78
|  | 1.0188 | 51.7167 | 1.217117 | 555.735 | 2.04076 | 45.62
|  | 1.0174 | 51.7167 | 1.215916 | 553.192 | 2.07108 | 65.15
|  | 1.016 | 51.92812 | 1.214715 | 554.913 | 2.1014 | 83.99
|  | 1.0146 | 51.7167 | 1.213513 | 557.447 | 2.13172 | 113.85
|  | 1.0132 | 51.7167 | 1.212312 | 557.447 | 2.16204 | 154.26
|  | 1.0118 | 51.92812 | 1.211111 | 557.447 | 2.17503 | 170.69
|  | 1.0104 | 51.92812 | 1.20991 | 555.708 | 2.203 | 299.46
|  | 1.009 | 52.13953 | 1.208709 | 554.933 | 2.253 | 699.46
|  | 1.0076 | 52.35095 | 1.207507 | 555.701 | 2.25945 | 805.67
|  | 1.0062 | 52.56237 | 1.206306 | 553.191 | 2.26357 | 836.88
|  | 1.0048 | 53.19662 | 1.205105 | 554.946 | 2.26769 | 868.69
|  | 1.0034 | 52.9852 | 1.203904 | 555.687 | 2.27183 | 901.02
|  | 1.002 | 53.40803 | 1.202703 | 554.954 | 2.27599 | 934.81
|  | 1.0006 | 53.61945 | 1.201501 | 557.446 | 2.28016 | 969.7
|  | 0.9992 | 54.04228 | 1.2003 | 555.674 | 2.28434 | 1005.36
|  | 0.9978 | 54.46512 | 1.199099 | 553.191 | 2.28854 | 1042.12
|  | 0.9964 | 54.46512 | 1.197898 | 551.411 | 2.29276 | 1079.79
|  | 0.995 | 55.09937 | 1.196697 | 552.506 | 2.29699 | 1118.48
|  | 0.9936 | 55.5222 | 1.195495 | 557.447 | 2.30124 | 1158.03
|  | 0.9922 | 55.5222 | 1.194294 | 557.446 | 2.3055 | 1198.16
|  | 0.9908 | 55.94503 | 1.193093 | 557.447 | 2.30978 | 1239.41
|  | 0.9894 | 56.36786 | 1.191892 | 555.645 | 2.31407 | 1281.97
|  | 0.988 | 56.7907 | 1.190691 | 553.191 | 2.31838 | 1325.7
|  | 0.9866 | 57.21353 | 1.189489 | 553.191 | 2.3227 | 1370.6
|  | 0.9852 | 57.84778 | 1.188288 | 553.192 | 2.32704 | 1416.56
|  | 0.9838 | 58.90486 | 1.187087 | 555.011 | 2.3314 | 1463.07
|  | 0.9824 | 60.59619 | 1.185886 | 555.624 | 2.33577 | 1510.72
|  | 0.981 | 62.49894 | 1.184685 | 555.018 | 2.34016 | 1560.79
|  | 0.9796 | 65.03594 | 1.183483 | 557.446 | 2.34456 | 1611.05
|  | 0.9782 | 67.15011 | 1.182282 | 557.446 | 2.34898 | 1662.26
|  | 0.9768 | 69.6871 | 1.181081 | 557.446 | 2.35342 | 1716.34
|  | 0.9754 | 71.16702 | 1.17988 | 557.446 | 2.35787 | 1768.61
|  | 0.974 | 72.64693 | 1.178679 | 557.447 | 2.36234 | 1816.44
|  | 0.9726 | 74.54968 | 1.177477 | 559.301 | 2.36683 | 1858.38
|  | 0.9712 | 76.0296 | 1.176276 | 559.846 | 2.37133 | 1909.89
|  | 0.9698 | 77.2981 | 1.175075 | 557.447 | 2.37585 | 1977.57
|  | 0.9684 | 78.35518 | 1.173874 | 557.446 | 2.38039 | 2031.56
|  | 0.967 | 79.20085 | 1.172673 | 555.576 | 2.38495 | 2076.26
|  | 0.9656 | 80.68076 | 1.171471 | 555.065 | 2.38952 | 2130.18
|  | 0.9642 | 82.37209 | 1.17027 | 555.568 | 2.39411 | 2171.38
|  | 0.9628 | 83.85201 | 1.169069 | 555.074 | 2.39871 | 2213.41
|  | 0.9614 | 85.54334 | 1.167868 | 557.447 | 2.40333 | 2262.76
|  | 0.96 | 86.60042 | 1.166667 | 557.447 | 2.40798 | 2294.9
|  | 0.9586 | 87.02326 | 1.165465 | 557.446 | 2.41263 | 2340.51
|  | 0.9572 | 87.23467 | 1.164264 | 559.347 | 2.41731 | 2390.18
|  | 0.9558 | 87.23467 | 1.163063 | 561.702 | 2.422 | 2421.49
|  | 0.9544 | 86.60042 | 1.161862 | 563.61 | 2.42672 | 2476.12
|  | 0.953 | 85.96617 | 1.160661 | 564.045 | 2.43145 | 2508.73
|  | 0.9516 | 84.90909 | 1.159459 | 559.785 | 2.43619 | 2538.35
|  | 0.9502 | 83.85201 | 1.158258 | 559.367 | 2.44096 | 2549.2
|  | 0.9488 | 83.00634 | 1.157057 | 563.627 | 2.44574 | 2537.44
|  | 0.9474 | 81.52643 | 1.155856 | 567.887 | 2.45055 | 2596.37
|  | 0.946 | 80.46934 | 1.154655 | 570.213 | 2.45537 | 2598.08
|  | 0.9446 | 79.20085 | 1.153453 | 574.089 | 2.46021 | 2619.51
|  | 0.9432 | 78.35518 | 1.152252 | 580.666 | 2.46507 | 2706.69
|  | 0.9418 | 77.2981 | 1.151051 | 579.085
|  | 0.9404 | 75.81818 | 1.14985 | 578.369
|  | 0.939 | 75.18393 | 1.148649 | 582.979
|  | 0.9376 | 73.91543 | 1.147447 | 586.898
|  | 0.9362 | 73.06977 | 1.146246 | 593.453
|  | 0.9348 | 72.01268 | 1.145045 | 601.648
|  | 0.9334 | 70.9556 | 1.143844 | 610.482
|  | 0.932 | 70.10994 | 1.142643 | 614.742
|  | 0.9306 | 69.26427 | 1.141441 | 620.983
|  | 0.9292 | 68.4186 | 1.14024 | 627.518
|  | 0.9278 | 67.57294 | 1.139039 | 627.799
|  | 0.9264 | 67.15011 | 1.137838 | 627.526
|  | 0.925 | 65.88161 | 1.136637 | 625.792
|  | 0.9236 | 65.24736 | 1.135435 | 615.27
|  | 0.9222 | 64.82452 | 1.134234 | 606.504
|  | 0.9208 | 64.61311 | 1.133033 | 602.244
|  | 0.9194 | 63.55603 | 1.131832 | 600
|  | 0.918 | 63.34461 | 1.130631 | 597.981
|  | 0.9166 | 62.92178 | 1.129429 | 595.745
|  | 0.9152 | 62.49894 | 1.128228 | 593.718
|  | 0.9138 | 61.86469 | 1.127027 | 589.459
|  | 0.9124 | 61.65328 | 1.125826 | 589.27
|  | 0.911 | 61.44186 | 1.124625 | 587.41
|  | 0.9096 | 61.23044 | 1.123423 | 580.935
|  | 0.9082 | 60.80761 | 1.122222 | 580.772
|  | 0.9068 | 60.38478 | 1.121021 | 580.925
|  | 0.9054 | 60.59619 | 1.11982 | 580.78
|  | 0.904 | 60.38478 | 1.118619 | 580.916
|  | 0.9026 | 60.17336 | 1.117417 | 578.722
|  | 0.9012 | 59.96195 | 1.116216 | 580.793
|  | 0.8998 | 59.75053 | 1.115015 | 582.979
|  | 0.8984 | 59.96195 | 1.113814 | 582.978
|  | 0.897 | 59.75053 | 1.112613 | 585.061
|  | 0.8956 | 59.96195 | 1.111411 | 587.234
|  | 0.8942 | 59.3277 | 1.11021 | 587.234
|  | 0.8928 | 59.96195 | 1.109009 | 587.234
|  | 0.8914 | 59.75053 | 1.107808 | 585.135
|  | 0.89 | 59.75053 | 1.106607 | 585.083
|  | 0.8886 | 59.53911 | 1.105405 | 585.126
|  | 0.8872 | 59.75053 | 1.104204 | 585.092
|  | 0.8858 | 59.75053 | 1.103003 | 589.351
|  | 0.8844 | 60.17336 | 1.101802 | 589.368
|  | 0.883 | 59.75053 | 1.100601 | 587.234
|  | 0.8816 | 59.96195 | 1.099399 | 589.365
|  | 0.8802 | 59.75053 | 1.098198 | 591.491
|  | 0.8788 | 59.96195 | 1.096997 | 591.49
|  | 0.8774 | 59.96195 | 1.095796 | 591.489
|  | 0.876 | 60.17336 | 1.094595 | 591.489
|  | 0.8746 | 60.17336 | 1.093393 | 593.641
|  | 0.8732 | 60.59619 | 1.092192 | 597.9
|  | 0.8718 | 61.01903 | 1.090991 | 600
|  | 0.8704 | 61.23044 | 1.08979 | 600
|  | 0.869 | 61.65328 | 1.088589 | 602.168
|  | 0.8676 | 62.49894 | 1.087387 | 604.255
|  | 0.8662 | 62.92178 | 1.086186 | 602.078
|  | 0.8648 | 63.55603 | 1.084985 | 602.181
|  | 0.8634 | 63.97886 | 1.083784 | 602.07
|  | 0.862 | 64.19027 | 1.082583 | 600
|  | 0.8606 | 63.97886 | 1.081381 | 600
|  | 0.8592 | 63.55603 | 1.08018 | 602.197
|  | 0.8578 | 63.13319 | 1.078979 | 606.457
|  | 0.8564 | 62.92178 | 1.077778 | 606.305
|  | 0.855 | 61.86469 | 1.076577 | 606.466
|  | 0.8536 | 61.23044 | 1.075375 | 608.511
|  | 0.8522 | 60.38478 | 1.074174 | 608.511
|  | 0.8508 | 60.17336 | 1.072973 | 608.511
|  | 0.8494 | 59.96195 | 1.071772 | 610.738
|  | 0.848 | 59.75053 | 1.070571 | 614.998
|  | 0.8466 | 59.3277 | 1.069369 | 617.022
|  | 0.8452 | 59.3277 | 1.068168 | 617.022
|  | 0.8438 | 59.3277 | 1.066967 | 617.022
|  | 0.8424 | 59.11628 | 1.065766 | 617.022
|  | 0.841 | 58.69345 | 1.064565 | 619.274
|  | 0.8396 | 59.11628 | 1.063363 | 623.534
|  | 0.8382 | 58.69345 | 1.062162 | 627.794
|  | 0.8368 | 58.69345 | 1.060961 | 627.521
|  | 0.8354 | 58.69345 | 1.05976 | 625.532
|  | 0.834 | 58.69345 | 1.058559 | 627.806
|  | 0.8326 | 58.69345 | 1.057357 | 629.787
|  | 0.8312 | 58.48203 | 1.056156 | 627.504
|  | 0.8298 | 58.69345 | 1.054955 | 630.106
|  | 0.8284 | 58.90486 | 1.053754 | 634.043
|  | 0.827 | 58.27061 | 1.052553 | 634.042
|  | 0.8256 | 58.27061 | 1.051351 | 636.342
|  | 0.8242 | 58.48203 | 1.05015 | 638.298
|  | 0.8228 | 58.69345 | 1.048949 | 640.606
|  | 0.8214 | 58.90486 | 1.047748 | 640.24
|  | 0.82 | 58.69345 | 1.046547 | 640.615
|  | 0.8186 | 58.48203 | 1.045345 | 642.554
|  | 0.8172 | 58.69345 | 1.044144 | 644.879
|  | 0.8158 | 58.90486 | 1.042943 | 649.138
|  | 0.8144 | 58.90486 | 1.041742 | 648.73
|  | 0.813 | 59.11628 | 1.040541 | 646.809
|  | 0.8116 | 59.11628 | 1.039339 | 646.809
|  | 0.8102 | 59.75053 | 1.038138 | 646.809
|  | 0.8088 | 59.53911 | 1.036937 | 649.16
|  | 0.8074 | 59.96195 | 1.035736 | 651.065
|  | 0.806 | 59.96195 | 1.034535 | 653.424
|  | 0.8046 | 60.80761 | 1.033333 | 655.32
|  | 0.8032 | 61.01903 | 1.032132 | 652.951
|  | 0.8018 | 61.23044 | 1.030931 | 653.436
|  | 0.8004 | 61.65328 | 1.02973 | 655.32
|  | 0.799 | 62.07611 | 1.028529 | 655.32
|  | 0.7976 | 61.86469 | 1.027327 | 657.704
|  | 0.7962 | 62.28753 | 1.026126 | 657.185
|  | 0.7948 | 62.71036 | 1.024925 | 657.713
|  | 0.7934 | 62.71036 | 1.023724 | 666.768
|  | 0.792 | 62.71036 | 1.022523 | 674.742
|  | 0.7906 | 62.71036 | 1.021321 | 681.409
|  | 0.7892 | 62.49894 | 1.02012 | 692.339
|  | 0.7878 | 62.92178 | 1.018919 | 709.948
|  | 0.7864 | 63.55603 | 1.017718 | 731.246
|  | 0.785 | 64.19027 | 1.016517 | 754.967
|  | 0.7836 | 66.09302 | 1.015315 | 782.953
|  | 0.7822 | 68.4186 | 1.014114 | 805.473
|  | 0.7808 | 70.32135 | 1.012913 | 820.075
|  | 0.7794 | 72.64693 | 1.011712 | 832.855
|  | 0.778 | 74.97252 | 1.010511 | 838.297
|  | 0.7766 | 77.72093 | 1.009309 | 835.849
|  | 0.7752 | 79.41226 | 1.008108 | 829.137
|  | 0.7738 | 81.10359 | 1.006907 | 813.244
|  | 0.7724 | 81.73784 | 1.005706 | 791.945
|  | 0.771 | 82.37209 | 1.004505 | 773.114
|  | 0.7696 | 82.16068 | 1.003303 | 756.076
|  | 0.7682 | 81.94926 | 1.002102 | 746.462
|  | 0.7668 | 82.16068 | 1.000901 | 739.722
|  | 0.7654 | 82.16068 | 0.9997 | 733.686
|  | 0.764 | 82.37209 | 0.998498 | 729.427
|  | 0.7626 | 83.42918 | 0.997297 | 722.675
|  | 0.7612 | 83.64059 | 0.996096 | 719.148
|  | 0.7598 | 84.90909 | 0.994895 | 719.148
|  | 0.7584 | 85.54334 | 0.993694 | 714.14
|  | 0.757 | 86.17759 | 0.992492 | 713.148
|  | 0.7556 | 87.44609 | 0.991291 | 714.894
|  | 0.7542 | 88.08034 | 0.99009 | 717.412
|  | 0.7528 | 89.34884 | 0.988889 | 724.193
|  | 0.7514 | 90.61734 | 0.987688 | 727.659
|  | 0.75 | 90.61734 | 0.986486 | 732.72
|  | 0.7486 | 90.61734 | 0.985285 | 741.239
|  | 0.7472 | 91.88584 | 0.984084 | 757.373
|  | 0.7458 | 92.52008 | 0.982883 | 783.757
|  | 0.7444 | 92.52008 | 0.981682 | 811.028
|  | 0.743 | 93.57717 | 0.98048 | 836.585
|  | 0.7416 | 93.15433 | 0.979279 | 857.031
|  | 0.7402 | 93.57717 | 0.978078 | 868.949
|  | 0.7388 | 93.78858 | 0.976877 | 872.34
|  | 0.7374 | 94 | 0.975676 | 869.771
|  | 0.736 | 93.78858 | 0.974474 | 865.512
|  | 0.7346 | 94.21142 | 0.973273 | 853.521
|  | 0.7332 | 94 | 0.972072 | 833.902
|  | 0.7318 | 94.21142 | 0.970871 | 815.19
|  | 0.7304 | 94.21142 | 0.96967 | 803.33
|  | 0.729 | 94.42283 | 0.968468 | 792.218
|  | 0.7276 | 95.47992 | 0.967267 | 782.038
|  | 0.7262 | 95.2685 | 0.966066 | 773.519
|  | 0.7248 | 95.05708 | 0.964865 | 770.212
|  | 0.7234 | 96.11416 | 0.963664 | 764.99
|  | 0.722 | 96.32558 | 0.962462 | 759.087
|  | 0.7206 | 97.8055 | 0.961261 | 757.447
|  | 0.7192 | 98.01691 | 0.96006 | 752.199
|  | 0.7178 | 98.65116 | 0.958859 | 751.563
|  | 0.7164 | 99.28541 | 0.957658 | 753.191
|  | 0.715 | 99.91966 | 0.956456 | 758.465
|  | 0.7136 | 100.3425 | 0.955255 | 759.061
|  | 0.7122 | 101.8224 | 0.954054 | 757.446
|  | 0.7108 | 101.3996 | 0.952853 | 757.446
|  | 0.7094 | 102.6681 | 0.951652 | 760.101
|  | 0.708 | 103.5137 | 0.95045 | 761.703
|  | 0.7066 | 103.7252 | 0.949249 | 761.703
|  | 0.7052 | 104.3594 | 0.948048 | 759.036
|  | 0.7038 | 105.2051 | 0.946847 | 757.447
|  | 0.7024 | 105.6279 | 0.945646 | 760.123
|  | 0.701 | 106.8964 | 0.944444 | 761.703
|  | 0.6996 | 107.7421 | 0.943243 | 764.386
|  | 0.6982 | 107.7421 | 0.942042 | 765.957
|  | 0.6968 | 108.1649 | 0.940841 | 763.266
|  | 0.6954 | 107.9535 | 0.93964 | 767.095
|  | 0.694 | 108.7992 | 0.938438 | 770.213
|  | 0.6926 | 109.8562 | 0.937237 | 770.213
|  | 0.6912 | 109.6448 | 0.936036 | 770.213
|  | 0.6898 | 110.0677 | 0.934835 | 770.213
|  | 0.6884 | 111.5476 | 0.933634 | 772.931
|  | 0.687 | 110.7019 | 0.932432 | 774.468
|  | 0.6856 | 111.9704 | 0.931231 | 771.742
|  | 0.6842 | 112.1818 | 0.93003 | 775.674
|  | 0.6828 | 112.1818 | 0.928829 | 775.989
|  | 0.6814 | 113.0275 | 0.927628 | 774.469
|  | 0.68 | 112.8161 | 0.926426 | 774.469
|  | 0.6786 | 112.1818 | 0.925225 | 777.215
|  | 0.6772 | 112.3932 | 0.924024 | 781.475
|  | 0.6758 | 111.9704 | 0.922823 | 780.223
|  | 0.6744 | 112.1818 | 0.921622 | 784.244
|  | 0.673 | 111.9704 | 0.92042 | 787.234
|  | 0.6716 | 112.1818 | 0.919219 | 790.003
|  | 0.6702 | 111.3362 | 0.918018 | 791.489
|  | 0.6688 | 111.1247 | 0.916817 | 797.044
|  | 0.6674 | 110.4905 | 0.915616 | 797.218
|  | 0.666 | 110.4905 | 0.914414 | 795.744
|  | 0.6646 | 110.2791 | 0.913213 | 795.744
|  | 0.6632 | 110.4905 | 0.912012 | 792.95
|  | 0.6618 | 111.9704 | 0.910811 | 791.49
|  | 0.6604 | 113.4503 | 0.90961 | 797.095
|  | 0.659 | 114.0846 | 0.908408 | 802.807
|  | 0.6576 | 115.7759 | 0.907207 | 804.255
|  | 0.6562 | 116.4101 | 0.906006 | 804.255
|  | 0.6548 | 117.2558 | 0.904805 | 804.255
|  | 0.6534 | 117.6786 | 0.903604 | 804.256
|  | 0.652 | 118.5243 | 0.902402 | 804.256
|  | 0.6506 | 117.4672 | 0.901201 | 807.088
|  | 0.6492 | 116.1987 | 0.9 | 808.511
|  | 0.6478 | 116.1987 | 0.898799 | 808.511
|  | 0.6464 | 115.1416 | 0.897598 | 811.356
|  | 0.645 | 115.1416 | 0.896396 | 815.616
|  | 0.6436 | 114.9302 | 0.895195 | 819.876
|  | 0.6422 | 114.9302 | 0.893994 | 818.419
|  | 0.6408 | 115.5645 | 0.892793 | 817.022
|  | 0.6394 | 115.9873 | 0.891592 | 822.755
|  | 0.638 | 117.0444 | 0.89039 | 828.402
|  | 0.6366 | 117.8901 | 0.889189 | 829.787
|  | 0.6352 | 118.7357 | 0.887988 | 829.788
|  | 0.6338 | 120.6385 | 0.886787 | 829.788
|  | 0.6324 | 119.7928 | 0.885586 | 832.675
|  | 0.631 | 119.7928 | 0.884384 | 834.042
|  | 0.6296 | 118.9471 | 0.883183 | 836.939
|  | 0.6282 | 119.5814 | 0.881982 | 835.397
|  | 0.6268 | 117.8901 | 0.880781 | 834.042
|  | 0.6254 | 115.5645 | 0.87958 | 836.952
|  | 0.624 | 114.9302 | 0.878378 | 841.211
|  | 0.6226 | 113.2389 | 0.877177 | 839.635
|  | 0.6212 | 110.9133 | 0.875976 | 844.142
|  | 0.6198 | 110.4905 | 0.874775 | 843.882
|  | 0.6184 | 108.7992 | 0.873574 | 842.554
|  | 0.617 | 107.5307 | 0.872372 | 842.553
|  | 0.6156 | 108.5877 | 0.871171 | 845.491
|  | 0.6142 | 105.8393 | 0.86997 | 852.694
|  | 0.6128 | 105.4165 | 0.868769 | 858.267
|  | 0.6114 | 104.7822 | 0.867568 | 868.431
|  | 0.61 | 104.9937 | 0.866366 | 887.121
|  | 0.6086 | 102.6681 | 0.865165 | 905.459
|  | 0.6072 | 103.7252 | 0.863964 | 919.532
|  | 0.6058 | 101.611 | 0.862763 | 932.311
|  | 0.6044 | 100.7653 | 0.861562 | 942.117
|  | 0.603 | 99.91966 | 0.86036 | 947.658
|  | 0.6016 | 97.59408 | 0.859159 | 948.936
|  | 0.6002 | 99.28541 | 0.857958 | 942.965
|  | 0.5988 | 102.0338 | 0.856757 | 934.445
|  | 0.5974 | 102.4567 | 0.855556 | 922.931
|  | 0.596 | 99.70825 | 0.854354 | 910.152
|  | 0.5946 | 99.91966 | 0.853153 | 903.379
|  | 0.5932 | 102.8795 | 0.851952 | 899.121
|  | 0.5918 | 100.3425 | 0.850751 | 888.838
|  | 0.5904 | 100.1311 | 0.84955 | 879.074
|  | 0.589 | 95.69133 | 0.848348 | 876.596
|  | 0.5876 | 97.38266 | 0.847147 | 876.596
|  | 0.5862 | 99.28541 | 0.845946 | 876.596
|  | 0.5848 | 96.74841 | 0.844745 | 876.595
|  | 0.5834 | 100.3425 | 0.843544 | 873.558
|  | 0.582 | 100.7653 | 0.842342 | 881.464
|  | 0.5806 | 100.1311 | 0.841141 | 882.061
|  | 0.5792 | 103.0909 | 0.83994 | 886.95
|  | 0.5778 | 104.5708 | 0.838739 | 889.362
|  | 0.5764 | 104.3594 | 0.837538 | 895.478
|  | 0.575 | 101.8224 | 0.836336 | 900.935
|  | 0.5736 | 102.8795 | 0.835135 | 905.194
|  | 0.5722 | 101.3996 | 0.833934 | 912.525
|  | 0.5708 | 103.0909 | 0.832733 | 921.045
|  | 0.5694 | 103.0909 | 0.831532 | 935.723
|  | 0.568 | 99.49683 | 0.83033 | 952.761
|  | 0.5666 | 103.7252 | 0.829129 | 969.798
|  | 0.5652 | 100.3425 | 0.827928 | 977.56
|  | 0.5638 | 98.43975 | 0.826727 | 981.819
|  | 0.5624 | 99.70825 | 0.825526 | 986.079
|  | 0.561 | 100.3425 | 0.824324 | 987.234
|  | 0.5596 | 100.3425 | 0.823123 | 977.906
|  | 0.5582 | 101.3996 | 0.821922 | 983.809
|  | 0.5568 | 103.7252 | 0.820721 | 990.353
|  | 0.5554 | 104.148 | 0.81952 | 988.367
|  | 0.554 | 107.5307 | 0.818318 | 993.487
|  | 0.5526 | 118.3129 | 0.817117 | 995.745
|  | 0.5512 | 114.5074 | 0.815916 | 998.879
|  | 0.5498 | 119.7928 | 0.814715 | 996.861
|  | 0.5484 | 115.3531 | 0.813514 | 992.601
|  | 0.547 | 123.8097 | 0.812312 | 985.194
|  | 0.5456 | 125.0782 | 0.811111 | 976.674
|  | 0.5442 | 125.2896 | 0.80991 | 961.843
|  | 0.5428 | 121.907 | 0.808709 | 954.286
|  | 0.5414 | 131.6321 | 0.807508 | 946.862
|  | 0.54 | 128.0381 | 0.806306 | 941.512
|  | 0.5386 | 136.4947 | 0.805105 | 946.772
|  | 0.5372 | 131.2093 | 0.803904 | 945.759
|  | 0.5358 | 133.7463 | 0.802703 | 938.316
|  | 0.5344 | 136.7061 | 0.801502 | 936.169
|  | 0.533 | 144.74 | 0.8003 | 936.17
|  | 0.5316 | 141.1459 | 0.799099 | 939.365
|  | 0.5302 | 143.6829 | 0.797898 | 934.029
|  | 0.5288 | 138.186 | 0.796697 | 931.915
|  | 0.5274 | 145.797 | 0.795496 | 938.329
|  | 0.526 | 148.5455 | 0.794294 | 934.002
|  | 0.5246 | 154.6765 | 0.793093 | 935.131
|  | 0.5232 | 162.7104 | 0.791892 | 932.95
|  | 0.5218 | 152.1395 | 0.790691 | 928.69
|  | 0.5204 | 161.6533 | 0.78949 | 930.889
|  | 0.519 | 164.1903 | 0.788288 | 928.682
|  | 0.5176 | 157.0021 | 0.787087 | 924.423
|  | 0.5162 | 167.3615 | 0.785886 | 916.921
|  | 0.5148 | 168.8414 | 0.784685 | 918.139
|  | 0.5134 | 177.7209 | 0.783484 | 919.149
|  | 0.512 | 167.1501 | 0.782282 | 915.895
|  | 0.5106 | 198.6512 | 0.781081 | 911.635
|  | 0.5092 | 182.3721 | 0.77988 | 913.901
|  | 0.5078 | 192.7315 | 0.778679 | 911.627
|  | 0.5064 | 172.0127 | 0.777478 | 913.909
|  | 0.505 | 206.0507 | 0.776276 | 911.618
|  | 0.5036 | 203.5137 | 0.775075 | 913.919
|  | 0.5022 | 198.4397 | 0.773874 | 911.61
|  | 0.5008 | 211.5476 | 0.772673 | 917.215
|  | 0.5204 | 161.6533 | 0.771472 | 915.857
|  | 0.519 | 164.1903 | 0.77027 | 911.597
|  | 0.5176 | 157.0021 | 0.769069 | 917.24
|  | 0.5162 | 167.3615 | 0.767868 | 925.76
|  | 0.5148 | 168.8414 | 0.766667 | 921.04
|  | 0.5134 | 177.7209 | 0.765465 | 919.149
|  | 0.512 | 167.1501 | 0.764264 | 922.467
|  | 0.5106 | 198.6512 | 0.763063 | 926.727
|  | 0.5092 | 182.3721 | 0.761862 | 927.66
|  | 0.5078 | 192.7315 | 0.760661 | 934.322
|  | 0.5064 | 172.0127 | 0.759459 | 936.171
|  | 0.505 | 206.0507 | 0.758258 | 939.51
|  | 0.5036 | 203.5137 | 0.757057 | 953.8
|  | 0.5022 | 198.4397 | 0.755856 | 960.795
|  | 0.5008 | 211.5476 | 0.754655 | 958.35
|  |  |  | 0.753453 | 957.447
|  |  |  | 0.752252 | 957.447
|  |  |  | 0.751051 | 950.717
|  |  |  | 0.74985 | 938.829
|  |  |  | 0.748649 | 942.917
|  |  |  | 0.747447 | 937.925
|  |  |  | 0.746246 | 929.406
|  |  |  | 0.745045 | 931.045
|  |  |  | 0.743844 | 935.305
|  |  |  | 0.742643 | 936.171
|  |  |  | 0.741441 | 936.171
|  |  |  | 0.74024 | 936.171
|  |  |  | 0.739039 | 939.578
|  |  |  | 0.737838 | 940.426
|  |  |  | 0.736637 | 940.425
|  |  |  | 0.735435 | 940.425
|  |  |  | 0.734234 | 940.425
|  |  |  | 0.733033 | 933.568
|  |  |  | 0.731832 | 942.214
|  |  |  | 0.730631 | 948.119
|  |  |  | 0.729429 | 945.494
|  |  |  | 0.728228 | 941.234
|  |  |  | 0.727027 | 940.425
|  |  |  | 0.725826 | 950.788
|  |  |  | 0.724625 | 956.65
|  |  |  | 0.723423 | 964.373
|  |  |  | 0.722222 | 990.229
|  |  |  | 0.721021 | 1016.573
|  |  |  | 0.71982 | 1035.18
|  |  |  | 0.718619 | 1055.697
|  |  |  | 0.717417 | 1070.028
|  |  |  | 0.716216 | 1068.853
|  |  |  | 0.715015 | 1068.085
|  |  |  | 0.713814 | 1064.588
|  |  |  | 0.712613 | 1060.328
|  |  |  | 0.711411 | 1052.564
|  |  |  | 0.71021 | 1044.045
|  |  |  | 0.709009 | 1046.067
|  |  |  | 0.707808 | 1046.808
|  |  |  | 0.706607 | 1060.899
|  |  |  | 0.705405 | 1077.938
|  |  |  | 0.704204 | 1094.976
|  |  |  | 0.703003 | 1112.013
|  |  |  | 0.701802 | 1121.972
|  |  |  | 0.700601 | 1141.123
|  |  |  | 0.699399 | 1134.036
|  |  |  | 0.698198 | 1131.915
|  |  |  | 0.696997 | 1128.359
|  |  |  | 0.695796 | 1120.537
|  |  |  | 0.694595 | 1119.149
|  |  |  | 0.693393 | 1115.581
|  |  |  | 0.692192 | 1114.895
|  |  |  | 0.690991 | 1129.206
|  |  |  | 0.68979 | 1139.079
|  |  |  | 0.688589 | 1133.252
|  |  |  | 0.687387 | 1131.915
|  |  |  | 0.686186 | 1149.89
|  |  |  | 0.684985 | 1142.393
|  |  |  | 0.683784 | 1136.823
|  |  |  | 0.682583 | 1150.602
|  |  |  | 0.681381 | 1142.355
|  |  |  | 0.68018 | 1147.659
|  |  |  | 0.678979 | 1159.798
|  |  |  | 0.677778 | 1168.952
|  |  |  | 0.676577 | 1170.213
|  |  |  | 0.675375 | 1177.48
|  |  |  | 0.674174 | 1175.086
|  |  |  | 0.672973 | 1159.899
|  |  |  | 0.671772 | 1161.093
|  |  |  | 0.670571 | 1161.702
|  |  |  | 0.669369 | 1150.738
|  |  |  | 0.668168 | 1141.618
|  |  |  | 0.666967 | 1133.099
|  |  |  | 0.665766 | 1139.25
|  |  |  | 0.664565 | 1133.082
|  |  |  | 0.663363 | 1124.564
|  |  |  | 0.662162 | 1119.725
|  |  |  | 0.660961 | 1108.095
|  |  |  | 0.65976 | 1102.694
|  |  |  | 0.658559 | 1098.434
|  |  |  | 0.657357 | 1105.268
|  |  |  | 0.656156 | 1106.382
|  |  |  | 0.654955 | 1102.677
|  |  |  | 0.653754 | 1102.128
|  |  |  | 0.652553 | 1105.842
|  |  |  | 0.651351 | 1121.257
|  |  |  | 0.65015 | 1123.404
|  |  |  | 0.648949 | 1127.131
|  |  |  | 0.647748 | 1135.121
|  |  |  | 0.646547 | 1128.699
|  |  |  | 0.645345 | 1123.919
|  |  |  | 0.644144 | 1123.404
|  |  |  | 0.642943 | 1142.145
|  |  |  | 0.641742 | 1159.692
|  |  |  | 0.640541 | 1188.002
|  |  |  | 0.639339 | 1187.727
|  |  |  | 0.638138 | 1213.593
|  |  |  | 0.636937 | 1209.482
|  |  |  | 0.635736 | 1219.832
|  |  |  | 0.634535 | 1206.164
|  |  |  | 0.633333 | 1208.038
|  |  |  | 0.632132 | 1189.575
|  |  |  | 0.630931 | 1191.025
|  |  |  | 0.62973 | 1176.309
|  |  |  | 0.628529 | 1201.066
|  |  |  | 0.627327 | 1200.451
|  |  |  | 0.626126 | 1192.384
|  |  |  | 0.624925 | 1202.925
|  |  |  | 0.623724 | 1192.807
|  |  |  | 0.622523 | 1183.849
|  |  |  | 0.621321 | 1171.503
|  |  |  | 0.62012 | 1181.702
|  |  |  | 0.618919 | 1171.478
|  |  |  | 0.617718 | 1177.888
|  |  |  | 0.616517 | 1201.775
|  |  |  | 0.615315 | 1185.023
|  |  |  | 0.614114 | 1190.681
|  |  |  | 0.612913 | 1183.781
|  |  |  | 0.611712 | 1179.118
|  |  |  | 0.610511 | 1163.269
|  |  |  | 0.609309 | 1126.893
|  |  |  | 0.608108 | 1146.636
|  |  |  | 0.606907 | 1141.186
|  |  |  | 0.605706 | 1124.904
|  |  |  | 0.604505 | 1131.174
|  |  |  | 0.603303 | 1131.915
|  |  |  | 0.602102 | 1124.13
|  |  |  | 0.600901 | 1115.609
|  |  |  | 0.5997 | 1068.074
|  |  |  | 0.598499 | 1040.392
|  |  |  | 0.597297 | 1057.849
|  |  |  | 0.596096 | 1020.427
|  |  |  | 0.594895 | 1056.21
|  |  |  | 0.593694 | 1036.035
|  |  |  | 0.592493 | 994.77
|  |  |  | 0.591291 | 1046.53
|  |  |  | 0.59009 | 1043.191
|  |  |  | 0.588889 | 1026.794
|  |  |  | 0.587688 | 1005.812
|  |  |  | 0.586487 | 1023.999
|  |  |  | 0.585285 | 1029.486
|  |  |  | 0.584084 | 1033.743
|  |  |  | 0.582883 | 1006.314
|  |  |  | 0.581682 | 1035.98
|  |  |  | 0.58048 | 998.597
|  |  |  | 0.579279 | 1083.179
|  |  |  | 0.578078 | 1093.34
|  |  |  | 0.576877 | 1069.72
|  |  |  | 0.575676 | 1095.992
|  |  |  | 0.574474 | 1085.9
|  |  |  | 0.573273 | 1065.129
|  |  |  | 0.572072 | 1063.831
|  |  |  | 0.570871 | 1071.84
|  |  |  | 0.56967 | 996.185
|  |  |  | 0.568468 | 1095.817
|  |  |  | 0.567267 | 1041.874
|  |  |  | 0.566066 | 1082.527
|  |  |  | 0.564865 | 1012.654
|  |  |  | 0.563664 | 1129.397
|  |  |  | 0.562462 | 1067.593
|  |  |  | 0.561261 | 1079.983
|  |  |  | 0.56006 | 1169.78
|  |  |  | 0.558859 | 1158.282
|  |  |  | 0.557658 | 1141.244
|  |  |  | 0.556456 | 1124.205
|  |  |  | 0.555255 | 1123.404
|  |  |  | 0.554054 | 1127.469
|  |  |  | 0.552853 | 1164.27
|  |  |  | 0.551652 | 1170.03
|  |  |  | 0.55045 | 1109.065
|  |  |  | 0.549249 | 1143.11
|  |  |  | 0.548048 | 1103.834
|  |  |  | 0.546847 | 1204.357
|  |  |  | 0.545646 | 1077.522
|  |  |  | 0.544444 | 1113.32
|  |  |  | 0.543243 | 1172.323
|  |  |  | 0.542042 | 1104.661
|  |  |  | 0.540841 | 1147.344
|  |  |  | 0.53964 | 1058.414
|  |  |  | 0.538438 | 1096.512
|  |  |  | 0.537237 | 1073.131
|  |  |  | 0.536036 | 1146.636
|  |  |  | 0.534835 | 1103.485
|  |  |  | 0.533634 | 1031.819
|  |  |  | 0.532432 | 1141.578
|  |  |  | 0.531231 | 1152.97
|  |  |  | 0.53003 | 1161.49
|  |  |  | 0.528829 | 1078.639
|  |  |  | 0.527628 | 1010.077
|  |  |  | 0.526426 | 1075.097
|  |  |  | 0.525225 | 1039.104
|  |  |  | 0.524024 | 1079.999
|  |  |  | 0.522823 | 1093.374
|  |  |  | 0.521622 | 1089.441
|  |  |  | 0.52042 | 1147.923
|  |  |  | 0.519219 | 1207.556
|  |  |  | 0.518018 | 1191.746
|  |  |  | 0.516817 | 1250.226
|  |  |  | 0.515616 | 1230.064
|  |  |  | 0.514414 | 1212.97