## Transmission
2.0 - 13.0 µm AR-Coated ZnSe Window Transmission
|  | Wavelength (µm) | % Transmission
|  | 0.5 | 8.16665
|  | 0.501 | 10.08051
|  | 0.502 | 11.80035
|  | 0.503 | 13.06265
Product Raw Data |  | 0.504 | 13.6598
ZnSe Broadband Precision Window, AR Coated: 2.0 - 13.0 µm |  | 0.505 | 13.52315
|  | 0.506 | 12.76302
Item # | WG71050-E4 | 0.507 | 11.56837
DISCLAIMER: The data presented here are typical. Slight variations in performance data will occur from lot to lot. Please contact Technical Support with any questions regarding the use or reliability of this data. |  | 0.508 | 10.19585
|  | 0.509 | 8.84356
|  | 0.51 | 7.62901
|  | 0.511 | 6.62506
|  | 0.512 | 5.8271
|  | 0.513 | 5.2276
This data may be used in publications. However, please cite Thorlabs as the source. |  | 0.514 | 4.79218
|  | 0.515 | 4.48876
|  | 0.516 | 4.30066
Additional Information: |  | 0.517 | 4.21132
Optic Thickness: 5 mm |  | 0.518 | 4.21071
|  | 0.519 | 4.27993
|  | 0.52 | 4.41593
|  | 0.521 | 4.60643
|  | 0.522 | 4.85495
|  | 0.523 | 5.15389
|  | 0.524 | 5.50419
|  | 0.525 | 5.90023
|  | 0.526 | 6.34887
|  | 0.527 | 6.84065
|  | 0.528 | 7.36694
|  | 0.529 | 7.93428
|  | 0.53 | 8.5493
|  | 0.531 | 9.20614
|  | 0.532 | 9.89964
|  | 0.533 | 10.64627
|  | 0.534 | 11.45378
|  | 0.535 | 12.32893
|  | 0.536 | 13.28936
|  | 0.537 | 14.35261
|  | 0.538 | 15.54052
|  | 0.539 | 16.88205
|  | 0.54 | 18.36779
|  | 0.541 | 20.03805
|  | 0.542 | 21.91383
|  | 0.543 | 23.99083
|  | 0.544 | 26.26604
|  | 0.545 | 28.72717
|  | 0.546 | 31.33417
|  | 0.547 | 34.02533
|  | 0.548 | 36.64217
|  | 0.549 | 39.1378
|  | 0.55 | 41.36933
|  | 0.551 | 43.1969
|  | 0.552 | 44.51579
|  | 0.553 | 45.27483
|  | 0.554 | 45.43943
|  | 0.555 | 45.02873
|  | 0.556 | 44.10753
|  | 0.557 | 42.78556
|  | 0.558 | 41.13651
|  | 0.559 | 39.32246
|  | 0.56 | 37.41665
|  | 0.561 | 35.48428
|  | 0.562 | 33.61837
|  | 0.563 | 31.84935
|  | 0.564 | 30.20297
|  | 0.565 | 28.69327
|  | 0.566 | 27.3196
|  | 0.567 | 26.10771
|  | 0.568 | 25.04472
|  | 0.569 | 24.11579
|  | 0.57 | 23.33161
|  | 0.571 | 22.68427
|  | 0.572 | 22.14959
|  | 0.573 | 21.72805
|  | 0.574 | 21.40871
|  | 0.575 | 21.19394
|  | 0.576 | 21.07979
|  | 0.577 | 21.0551
|  | 0.578 | 21.12341
|  | 0.579 | 21.27493
|  | 0.58 | 21.51702
|  | 0.581 | 21.84447
|  | 0.582 | 22.26061
|  | 0.583 | 22.75623
|  | 0.584 | 23.33829
|  | 0.585 | 24.00258
|  | 0.586 | 24.75409
|  | 0.587 | 25.57848
|  | 0.588 | 26.49506
|  | 0.589 | 27.48586
|  | 0.59 | 28.55235
|  | 0.591 | 29.66843
|  | 0.592 | 30.85013
|  | 0.593 | 32.08191
|  | 0.594 | 33.33323
|  | 0.595 | 34.58908
|  | 0.596 | 35.84366
|  | 0.597 | 37.05377
|  | 0.598 | 38.20099
|  | 0.599 | 39.25217
|  | 0.6 | 40.19121
|  | 0.601 | 40.98687
|  | 0.602 | 41.61292
|  | 0.603 | 42.05682
|  | 0.604 | 42.31731
|  | 0.605 | 42.38804
|  | 0.606 | 42.27042
|  | 0.607 | 41.98658
|  | 0.608 | 41.54446
|  | 0.609 | 40.9597
|  | 0.61 | 40.27239
|  | 0.611 | 39.49697
|  | 0.612 | 38.64805
|  | 0.613 | 37.75836
|  | 0.614 | 36.84181
|  | 0.615 | 35.91188
|  | 0.616 | 34.98483
|  | 0.617 | 34.06546
|  | 0.618 | 33.17698
|  | 0.619 | 32.31252
|  | 0.62 | 31.46765
|  | 0.621 | 30.66302
|  | 0.622 | 29.89755
|  | 0.623 | 29.1562
|  | 0.624 | 28.45023
|  | 0.625 | 27.77427
|  | 0.626 | 27.13129
|  | 0.627 | 26.51092
|  | 0.628 | 25.91005
|  | 0.629 | 25.3379
|  | 0.63 | 24.78699
|  | 0.631 | 24.24401
|  | 0.632 | 23.72242
|  | 0.633 | 23.20803
|  | 0.634 | 22.7105
|  | 0.635 | 22.21814
|  | 0.636 | 21.73002
|  | 0.637 | 21.26258
|  | 0.638 | 20.80035
|  | 0.639 | 20.34342
|  | 0.64 | 19.89908
|  | 0.641 | 19.46845
|  | 0.642 | 19.05002
|  | 0.643 | 18.64847
|  | 0.644 | 18.25677
|  | 0.645 | 17.89043
|  | 0.646 | 17.54222
|  | 0.647 | 17.21195
|  | 0.648 | 16.90678
|  | 0.649 | 16.62693
|  | 0.65 | 16.37153
|  | 0.651 | 16.14151
|  | 0.652 | 15.93812
|  | 0.653 | 15.76615
|  | 0.654 | 15.6222
|  | 0.655 | 15.50732
|  | 0.656 | 15.42192
|  | 0.657 | 15.37009
|  | 0.658 | 15.35005
|  | 0.659 | 15.36163
|  | 0.66 | 15.40623
|  | 0.661 | 15.48136
|  | 0.662 | 15.59432
|  | 0.663 | 15.73836
|  | 0.664 | 15.9175
|  | 0.665 | 16.12879
|  | 0.666 | 16.37564
|  | 0.667 | 16.65838
|  | 0.668 | 16.97844
|  | 0.669 | 17.32573
|  | 0.67 | 17.70754
|  | 0.671 | 18.1252
|  | 0.672 | 18.56815
|  | 0.673 | 19.03814
|  | 0.674 | 19.53652
|  | 0.675 | 20.05785
|  | 0.676 | 20.59162
|  | 0.677 | 21.13738
|  | 0.678 | 21.68935
|  | 0.679 | 22.24133
|  | 0.68 | 22.78027
|  | 0.681 | 23.30202
|  | 0.682 | 23.80017
|  | 0.683 | 24.2737
|  | 0.684 | 24.68705
|  | 0.685 | 25.04822
|  | 0.686 | 25.34752
|  | 0.687 | 25.57953
|  | 0.688 | 25.73916
|  | 0.689 | 25.81969
|  | 0.69 | 25.82354
|  | 0.691 | 25.74438
|  | 0.692 | 25.59792
|  | 0.693 | 25.37465
|  | 0.694 | 25.08244
|  | 0.695 | 24.73414
|  | 0.696 | 24.33872
|  | 0.697 | 23.89985
|  | 0.698 | 23.42298
|  | 0.699 | 22.92768
|  | 0.7 | 22.4164
|  | 0.701 | 21.89183
|  | 0.702 | 21.3645
|  | 0.703 | 20.83953
|  | 0.704 | 20.32767
|  | 0.705 | 19.82699
|  | 0.706 | 19.33916
|  | 0.707 | 18.87566
|  | 0.708 | 18.43403
|  | 0.709 | 18.01543
|  | 0.71 | 17.62118
|  | 0.711 | 17.25536
|  | 0.712 | 16.91391
|  | 0.713 | 16.60159
|  | 0.714 | 16.31903
|  | 0.715 | 16.06105
|  | 0.716 | 15.83568
|  | 0.717 | 15.63297
|  | 0.718 | 15.46091
|  | 0.719 | 15.31511
|  | 0.72 | 15.20421
|  | 0.721 | 15.11864
|  | 0.722 | 15.05959
|  | 0.723 | 15.02919
|  | 0.724 | 15.02329
|  | 0.725 | 15.04334
|  | 0.726 | 15.09258
|  | 0.727 | 15.17316
|  | 0.728 | 15.27143
|  | 0.729 | 15.40272
|  | 0.73 | 15.56396
|  | 0.731 | 15.74728
|  | 0.732 | 15.96633
|  | 0.733 | 16.22153
|  | 0.734 | 16.49346
|  | 0.735 | 16.79947
|  | 0.736 | 17.14792
|  | 0.737 | 17.51133
|  | 0.738 | 17.90964
|  | 0.739 | 18.36348
|  | 0.74 | 18.84162
|  | 0.741 | 19.32935
|  | 0.742 | 19.87197
|  | 0.743 | 20.43926
|  | 0.744 | 21.0267
|  | 0.745 | 21.66221
|  | 0.746 | 22.33892
|  | 0.747 | 22.99579
|  | 0.748 | 23.69555
|  | 0.749 | 24.42055
|  | 0.75 | 25.11118
|  | 0.751 | 25.85632
|  | 0.752 | 26.5979
|  | 0.753 | 27.28291
|  | 0.754 | 27.96577
|  | 0.755 | 28.62867
|  | 0.756 | 29.22127
|  | 0.757 | 29.77429
|  | 0.758 | 30.28106
|  | 0.759 | 30.69475
|  | 0.76 | 31.026
|  | 0.761 | 31.27992
|  | 0.762 | 31.4486
|  | 0.763 | 31.51022
|  | 0.764 | 31.47196
|  | 0.765 | 31.34063
|  | 0.766 | 31.1258
|  | 0.767 | 30.81176
|  | 0.768 | 30.41438
|  | 0.769 | 29.97319
|  | 0.77 | 29.43933
|  | 0.771 | 28.84375
|  | 0.772 | 28.25334
|  | 0.773 | 27.60873
|  | 0.774 | 26.92629
|  | 0.775 | 26.2581
|  | 0.776 | 25.55989
|  | 0.777 | 24.84739
|  | 0.778 | 24.17924
|  | 0.779 | 23.5128
|  | 0.78 | 22.83827
|  | 0.781 | 22.22108
|  | 0.782 | 21.61069
|  | 0.783 | 20.99627
|  | 0.784 | 20.42605
|  | 0.785 | 19.90339
|  | 0.786 | 19.38839
|  | 0.787 | 18.90038
|  | 0.788 | 18.45477
|  | 0.789 | 18.01325
|  | 0.79 | 17.59572
|  | 0.791 | 17.23523
|  | 0.792 | 16.87863
|  | 0.793 | 16.54637
|  | 0.794 | 16.25635
|  | 0.795 | 15.9689
|  | 0.796 | 15.69971
|  | 0.797 | 15.47407
|  | 0.798 | 15.25919
|  | 0.799 | 15.06765
|  | 0.8 | 14.89043
|  | 0.801 | 14.73414
|  | 0.802 | 14.59491
|  | 0.803 | 14.48199
|  | 0.804 | 14.38386
|  | 0.805 | 14.30251
|  | 0.806 | 14.23943
|  | 0.807 | 14.19302
|  | 0.808 | 14.16375
|  | 0.809 | 14.14814
|  | 0.81 | 14.15174
|  | 0.811 | 14.16987
|  | 0.812 | 14.2046
|  | 0.813 | 14.25204
|  | 0.814 | 14.32141
|  | 0.815 | 14.40213
|  | 0.816 | 14.49639
|  | 0.817 | 14.61404
|  | 0.818 | 14.74321
|  | 0.819 | 14.88713
|  | 0.82 | 15.05382
|  | 0.821 | 15.24152
|  | 0.822 | 15.43339
|  | 0.823 | 15.6451
|  | 0.824 | 15.8842
|  | 0.825 | 16.13414
|  | 0.826 | 16.40226
|  | 0.827 | 16.70544
|  | 0.828 | 17.01737
|  | 0.829 | 17.34272
|  | 0.83 | 17.69895
|  | 0.831 | 18.08161
|  | 0.832 | 18.4713
|  | 0.833 | 18.9001
|  | 0.834 | 19.36057
|  | 0.835 | 19.81949
|  | 0.836 | 20.32269
|  | 0.837 | 20.8632
|  | 0.838 | 21.40012
|  | 0.839 | 22.00437
|  | 0.84 | 22.63828
|  | 0.841 | 23.26612
|  | 0.842 | 23.94278
|  | 0.843 | 24.66621
|  | 0.844 | 25.39602
|  | 0.845 | 26.18124
|  | 0.846 | 27.02771
|  | 0.847 | 27.86576
|  | 0.848 | 28.74092
|  | 0.849 | 29.67797
|  | 0.85 | 30.63785
|  | 0.851 | 31.62994
|  | 0.852 | 32.69619
|  | 0.853 | 33.78364
|  | 0.854 | 34.8531
|  | 0.855 | 36.01424
|  | 0.856 | 37.20801
|  | 0.857 | 38.39427
|  | 0.858 | 39.67245
|  | 0.859 | 40.98649
|  | 0.86 | 42.23145
|  | 0.861 | 43.57494
|  | 0.862 | 44.96163
|  | 0.863 | 46.29111
|  | 0.864 | 47.68753
|  | 0.865 | 49.12658
|  | 0.866 | 50.4995
|  | 0.867 | 51.87742
|  | 0.868 | 53.32839
|  | 0.869 | 54.69524
|  | 0.87 | 56.08012
|  | 0.871 | 57.47465
|  | 0.872 | 58.80568
|  | 0.873 | 60.06705
|  | 0.874 | 61.34561
|  | 0.875 | 62.57419
|  | 0.876 | 63.72381
|  | 0.877 | 64.89646
|  | 0.878 | 66.01078
|  | 0.879 | 66.99512
|  | 0.88 | 67.97884
|  | 0.881 | 68.92262
|  | 0.882 | 69.7537
|  | 0.883 | 70.57415
|  | 0.884 | 71.34341
|  | 0.885 | 72.01733
|  | 0.886 | 72.64983
|  | 0.887 | 73.26208
|  | 0.888 | 73.79306
|  | 0.889 | 74.29512
|  | 0.89 | 74.76141
|  | 0.891 | 75.16882
|  | 0.892 | 75.54367
|  | 0.893 | 75.89243
|  | 0.894 | 76.19922
|  | 0.895 | 76.48232
|  | 0.896 | 76.75638
|  | 0.897 | 77.00202
|  | 0.898 | 77.22254
|  | 0.899 | 77.46931
|  | 0.9 | 77.68252
|  | 0.901 | 77.87568
|  | 0.902 | 78.07465
|  | 0.903 | 78.2715
|  | 0.904 | 78.45419
|  | 0.905 | 78.65282
|  | 0.906 | 78.86098
|  | 0.907 | 79.05972
|  | 0.908 | 79.28089
|  | 0.909 | 79.4864
|  | 0.91 | 79.71635
|  | 0.911 | 79.97078
|  | 0.912 | 80.22711
|  | 0.913 | 80.4964
|  | 0.914 | 80.77841
|  | 0.915 | 81.09119
|  | 0.916 | 81.39688
|  | 0.917 | 81.71371
|  | 0.918 | 82.05541
|  | 0.919 | 82.39962
|  | 0.92 | 82.75604
|  | 0.921 | 83.13847
|  | 0.922 | 83.52718
|  | 0.923 | 83.89965
|  | 0.924 | 84.30017
|  | 0.925 | 84.71166
|  | 0.926 | 85.1024
|  | 0.927 | 85.52725
|  | 0.928 | 85.94917
|  | 0.929 | 86.34883
|  | 0.93 | 86.75986
|  | 0.931 | 87.17555
|  | 0.932 | 87.56821
|  | 0.933 | 87.97005
|  | 0.934 | 88.3754
|  | 0.935 | 88.75009
|  | 0.936 | 89.10715
|  | 0.937 | 89.45697
|  | 0.938 | 89.79182
|  | 0.939 | 90.09274
|  | 0.94 | 90.3936
|  | 0.941 | 90.65235
|  | 0.942 | 90.89761
|  | 0.943 | 91.12138
|  | 0.944 | 91.31531
|  | 0.945 | 91.47573
|  | 0.946 | 91.60529
|  | 0.947 | 91.71387
|  | 0.948 | 91.77721
|  | 0.949 | 91.82014
|  | 0.95 | 91.82583
|  | 0.951 | 91.78834
|  | 0.952 | 91.72781
|  | 0.953 | 91.63213
|  | 0.954 | 91.51036
|  | 0.955 | 91.35641
|  | 0.956 | 91.15384
|  | 0.957 | 90.93198
|  | 0.958 | 90.68365
|  | 0.959 | 90.3872
|  | 0.96 | 90.07772
|  | 0.961 | 89.74958
|  | 0.962 | 89.38374
|  | 0.963 | 88.99258
|  | 0.964 | 88.59279
|  | 0.965 | 88.15101
|  | 0.966 | 87.69996
|  | 0.967 | 87.25345
|  | 0.968 | 86.76825
|  | 0.969 | 86.2636
|  | 0.97 | 85.77623
|  | 0.971 | 85.24865
|  | 0.972 | 84.71081
|  | 0.973 | 84.20228
|  | 0.974 | 83.66157
|  | 0.975 | 83.11623
|  | 0.976 | 82.58965
|  | 0.977 | 82.03985
|  | 0.978 | 81.481
|  | 0.979 | 80.952
|  | 0.98 | 80.43163
|  | 0.981 | 79.88876
|  | 0.982 | 79.37549
|  | 0.983 | 78.86923
|  | 0.984 | 78.34708
|  | 0.985 | 77.83409
|  | 0.986 | 77.36613
|  | 0.987 | 76.8798
|  | 0.988 | 76.40831
|  | 0.989 | 75.96909
|  | 0.99 | 75.50383
|  | 0.991 | 75.05932
|  | 0.992 | 74.65524
|  | 0.993 | 74.25328
|  | 0.994 | 73.85558
|  | 0.995 | 73.48787
|  | 0.996 | 73.11698
|  | 0.997 | 72.75438
|  | 0.998 | 72.4278
|  | 0.999 | 72.11148
|  | 1 | 71.80015
|  | 1.001 | 71.50744
|  | 1.002 | 71.22959
|  | 1.003 | 70.95428
|  | 1.004 | 70.70577
|  | 1.005 | 70.46989
|  | 1.006 | 70.24508
|  | 1.007 | 70.03243
|  | 1.008 | 69.83904
|  | 1.009 | 69.64172
|  | 1.01 | 69.46638
|  | 1.011 | 69.30064
|  | 1.012 | 69.14742
|  | 1.013 | 69.00329
|  | 1.014 | 68.87831
|  | 1.015 | 68.7529
|  | 1.016 | 68.63805
|  | 1.017 | 68.5396
|  | 1.018 | 68.43645
|  | 1.019 | 68.34646
|  | 1.02 | 68.26707
|  | 1.021 | 68.19457
|  | 1.022 | 68.12991
|  | 1.023 | 68.06886
|  | 1.024 | 68.01476
|  | 1.025 | 67.95776
|  | 1.026 | 67.90889
|  | 1.027 | 67.86357
|  | 1.028 | 67.82092
|  | 1.029 | 67.77857
|  | 1.03 | 67.73827
|  | 1.031 | 67.70022
|  | 1.032 | 67.66128
|  | 1.033 | 67.62371
|  | 1.034 | 67.57533
|  | 1.035 | 67.53452
|  | 1.036 | 67.49049
|  | 1.037 | 67.43694
|  | 1.038 | 67.38911
|  | 1.039 | 67.33605
|  | 1.04 | 67.27647
|  | 1.041 | 67.20449
|  | 1.042 | 67.13435
|  | 1.043 | 67.05156
|  | 1.044 | 66.96236
|  | 1.045 | 66.8722
|  | 1.046 | 66.77522
|  | 1.047 | 66.65977
|  | 1.048 | 66.54057
|  | 1.049 | 66.42268
|  | 1.05 | 66.33556
|  | 1.051 | 66.1941
|  | 1.052 | 66.04471
|  | 1.053 | 65.89057
|  | 1.054 | 65.70221
|  | 1.055 | 65.53172
|  | 1.056 | 65.32201
|  | 1.057 | 65.10101
|  | 1.058 | 64.89968
|  | 1.059 | 64.66369
|  | 1.06 | 64.41695
|  | 1.061 | 64.18216
|  | 1.062 | 63.94107
|  | 1.063 | 63.66618
|  | 1.064 | 63.39122
|  | 1.065 | 63.08939
|  | 1.066 | 62.78304
|  | 1.067 | 62.47788
|  | 1.068 | 62.16257
|  | 1.069 | 61.83257
|  | 1.07 | 61.50834
|  | 1.071 | 61.17192
|  | 1.072 | 60.81134
|  | 1.073 | 60.44704
|  | 1.074 | 60.10783
|  | 1.075 | 59.72374
|  | 1.076 | 59.34761
|  | 1.077 | 58.98712
|  | 1.078 | 58.59613
|  | 1.079 | 58.19539
|  | 1.08 | 57.81535
|  | 1.081 | 57.42532
|  | 1.082 | 57.03055
|  | 1.083 | 56.6402
|  | 1.084 | 56.23287
|  | 1.085 | 55.82813
|  | 1.086 | 55.43789
|  | 1.087 | 55.04623
|  | 1.088 | 54.64351
|  | 1.089 | 54.25178
|  | 1.09 | 53.8574
|  | 1.091 | 53.4375
|  | 1.092 | 53.043
|  | 1.093 | 52.66085
|  | 1.094 | 52.2556
|  | 1.095 | 51.87605
|  | 1.096 | 51.49131
|  | 1.097 | 51.08845
|  | 1.098 | 50.72129
|  | 1.099 | 50.37415
|  | 1.1 | 49.99349
|  | 1.101 | 49.62159
|  | 1.102 | 49.27432
|  | 1.103 | 48.90993
|  | 1.104 | 48.53144
|  | 1.105 | 48.19898
|  | 1.106 | 47.85068
|  | 1.107 | 47.52055
|  | 1.108 | 47.18033
|  | 1.109 | 46.84875
|  | 1.11 | 46.52085
|  | 1.111 | 46.20061
|  | 1.112 | 45.89494
|  | 1.113 | 45.58408
|  | 1.114 | 45.27993
|  | 1.115 | 44.98944
|  | 1.116 | 44.68355
|  | 1.117 | 44.39482
|  | 1.118 | 44.12704
|  | 1.119 | 43.84441
|  | 1.12 | 43.58034
|  | 1.121 | 43.31572
|  | 1.122 | 43.04884
|  | 1.123 | 42.77699
|  | 1.124 | 42.53355
|  | 1.125 | 42.27464
|  | 1.126 | 42.03269
|  | 1.127 | 41.80437
|  | 1.128 | 41.59176
|  | 1.129 | 41.35211
|  | 1.13 | 41.13448
|  | 1.131 | 40.91741
|  | 1.132 | 40.69223
|  | 1.133 | 40.4871
|  | 1.134 | 40.28608
|  | 1.135 | 40.07477
|  | 1.136 | 39.869
|  | 1.137 | 39.68563
|  | 1.138 | 39.49345
|  | 1.139 | 39.31635
|  | 1.14 | 39.13044
|  | 1.141 | 38.93922
|  | 1.142 | 38.76572
|  | 1.143 | 38.60683
|  | 1.144 | 38.43031
|  | 1.145 | 38.25514
|  | 1.146 | 38.10271
|  | 1.147 | 37.92442
|  | 1.148 | 37.75732
|  | 1.149 | 37.60881
|  | 1.15 | 37.44859
|  | 1.151 | 37.29613
|  | 1.152 | 37.13618
|  | 1.153 | 36.98941
|  | 1.154 | 36.83275
|  | 1.155 | 36.67767
|  | 1.156 | 36.53496
|  | 1.157 | 36.38548
|  | 1.158 | 36.24751
|  | 1.159 | 36.09383
|  | 1.16 | 35.93918
|  | 1.161 | 35.79245
|  | 1.162 | 35.64867
|  | 1.163 | 35.50035
|  | 1.164 | 35.34925
|  | 1.165 | 35.2215
|  | 1.166 | 35.05819
|  | 1.167 | 34.91165
|  | 1.168 | 34.7692
|  | 1.169 | 34.62447
|  | 1.17 | 34.46195
|  | 1.171 | 34.31836
|  | 1.172 | 34.1629
|  | 1.173 | 34.00729
|  | 1.174 | 33.86036
|  | 1.175 | 33.69849
|  | 1.176 | 33.54046
|  | 1.177 | 33.38852
|  | 1.178 | 33.22622
|  | 1.179 | 33.05209
|  | 1.18 | 32.88838
|  | 1.181 | 32.7296
|  | 1.182 | 32.55732
|  | 1.183 | 32.38454
|  | 1.184 | 32.22587
|  | 1.185 | 32.04203
|  | 1.186 | 31.86621
|  | 1.187 | 31.69714
|  | 1.188 | 31.51719
|  | 1.189 | 31.3319
|  | 1.19 | 31.14936
|  | 1.191 | 30.95633
|  | 1.192 | 30.76966
|  | 1.193 | 30.58923
|  | 1.194 | 30.39334
|  | 1.195 | 30.19589
|  | 1.196 | 30.01184
|  | 1.197 | 29.80953
|  | 1.198 | 29.60609
|  | 1.199 | 29.41071
|  | 1.2 | 29.20122
|  | 1.201 | 28.9924
|  | 1.202 | 28.79214
|  | 1.203 | 28.59066
|  | 1.204 | 28.37727
|  | 1.205 | 28.16689
|  | 1.206 | 27.96347
|  | 1.207 | 27.74716
|  | 1.208 | 27.53834
|  | 1.209 | 27.32962
|  | 1.21 | 27.11279
|  | 1.211 | 26.8928
|  | 1.212 | 26.68636
|  | 1.213 | 26.47122
|  | 1.214 | 26.25151
|  | 1.215 | 26.03626
|  | 1.216 | 25.81844
|  | 1.217 | 25.59652
|  | 1.218 | 25.38811
|  | 1.219 | 25.17284
|  | 1.22 | 24.94926
|  | 1.221 | 24.7446
|  | 1.222 | 24.52858
|  | 1.223 | 24.30275
|  | 1.224 | 24.0845
|  | 1.225 | 23.88518
|  | 1.226 | 23.66362
|  | 1.227 | 23.44491
|  | 1.228 | 23.24089
|  | 1.229 | 23.02464
|  | 1.23 | 22.80713
|  | 1.231 | 22.61177
|  | 1.232 | 22.40203
|  | 1.233 | 22.18835
|  | 1.234 | 21.98962
|  | 1.235 | 21.77381
|  | 1.236 | 21.56914
|  | 1.237 | 21.37218
|  | 1.238 | 21.17694
|  | 1.239 | 20.97077
|  | 1.24 | 20.77799
|  | 1.241 | 20.58665
|  | 1.242 | 20.38191
|  | 1.243 | 20.19862
|  | 1.244 | 20.01334
|  | 1.245 | 19.82076
|  | 1.246 | 19.63552
|  | 1.247 | 19.45142
|  | 1.248 | 19.26665
|  | 1.249 | 19.08135
|  | 1.25 | 18.91162
|  | 1.251 | 18.73114
|  | 1.252 | 18.55153
|  | 1.253 | 18.38805
|  | 1.254 | 18.21944
|  | 1.255 | 18.0418
|  | 1.256 | 17.882
|  | 1.257 | 17.71716
|  | 1.258 | 17.55206
|  | 1.259 | 17.40267
|  | 1.26 | 17.23797
|  | 1.261 | 17.07746
|  | 1.262 | 16.92862
|  | 1.263 | 16.78318
|  | 1.264 | 16.63012
|  | 1.265 | 16.48285
|  | 1.266 | 16.3318
|  | 1.267 | 16.19364
|  | 1.268 | 16.05486
|  | 1.269 | 15.91238
|  | 1.27 | 15.78079
|  | 1.271 | 15.64139
|  | 1.272 | 15.51612
|  | 1.273 | 15.38054
|  | 1.274 | 15.24442
|  | 1.275 | 15.12719
|  | 1.276 | 15.00204
|  | 1.277 | 14.87706
|  | 1.278 | 14.76068
|  | 1.279 | 14.64073
|  | 1.28 | 14.51848
|  | 1.281 | 14.41132
|  | 1.282 | 14.30241
|  | 1.283 | 14.18707
|  | 1.284 | 14.07667
|  | 1.285 | 13.97373
|  | 1.286 | 13.86139
|  | 1.287 | 13.76266
|  | 1.288 | 13.66159
|  | 1.289 | 13.55966
|  | 1.29 | 13.46339
|  | 1.291 | 13.37096
|  | 1.292 | 13.26774
|  | 1.293 | 13.17623
|  | 1.294 | 13.09492
|  | 1.295 | 13.00027
|  | 1.296 | 12.9125
|  | 1.297 | 12.82636
|  | 1.298 | 12.74126
|  | 1.299 | 12.64958
|  | 1.3 | 12.58274
|  | 1.301 | 12.49668
|  | 1.302 | 12.41577
|  | 1.303 | 12.34829
|  | 1.304 | 12.26639
|  | 1.305 | 12.18828
|  | 1.306 | 12.11872
|  | 1.307 | 12.04572
|  | 1.308 | 11.97743
|  | 1.309 | 11.91058
|  | 1.31 | 11.84835
|  | 1.311 | 11.77487
|  | 1.312 | 11.7127
|  | 1.313 | 11.64824
|  | 1.314 | 11.59554
|  | 1.315 | 11.52841
|  | 1.316 | 11.46933
|  | 1.317 | 11.41092
|  | 1.318 | 11.35464
|  | 1.319 | 11.29831
|  | 1.32 | 11.24302
|  | 1.321 | 11.1893
|  | 1.322 | 11.14293
|  | 1.323 | 11.09161
|  | 1.324 | 11.03667
|  | 1.325 | 10.98938
|  | 1.326 | 10.94263
|  | 1.327 | 10.89764
|  | 1.328 | 10.85655
|  | 1.329 | 10.80652
|  | 1.33 | 10.7716
|  | 1.331 | 10.72553
|  | 1.332 | 10.68515
|  | 1.333 | 10.64508
|  | 1.334 | 10.60394
|  | 1.335 | 10.56991
|  | 1.336 | 10.53074
|  | 1.337 | 10.49073
|  | 1.338 | 10.45952
|  | 1.339 | 10.42689
|  | 1.34 | 10.39011
|  | 1.341 | 10.35938
|  | 1.342 | 10.32881
|  | 1.343 | 10.29641
|  | 1.344 | 10.27048
|  | 1.345 | 10.23947
|  | 1.346 | 10.21248
|  | 1.347 | 10.18342
|  | 1.348 | 10.1595
|  | 1.349 | 10.13427
|  | 1.35 | 10.11339
|  | 1.351 | 10.09115
|  | 1.352 | 10.07507
|  | 1.353 | 10.04271
|  | 1.354 | 10.02987
|  | 1.355 | 10.00552
|  | 1.356 | 9.98275
|  | 1.357 | 9.9608
|  | 1.358 | 9.94701
|  | 1.359 | 9.93266
|  | 1.36 | 9.9143
|  | 1.361 | 9.89344
|  | 1.362 | 9.88336
|  | 1.363 | 9.87174
|  | 1.364 | 9.8533
|  | 1.365 | 9.8468
|  | 1.366 | 9.82426
|  | 1.367 | 9.81362
|  | 1.368 | 9.81074
|  | 1.369 | 9.79614
|  | 1.37 | 9.78788
|  | 1.371 | 9.78174
|  | 1.372 | 9.77057
|  | 1.373 | 9.76823
|  | 1.374 | 9.75691
|  | 1.375 | 9.75592
|  | 1.376 | 9.75028
|  | 1.377 | 9.74397
|  | 1.378 | 9.74297
|  | 1.379 | 9.72888
|  | 1.38 | 9.73171
|  | 1.381 | 9.72537
|  | 1.382 | 9.73067
|  | 1.383 | 9.72676
|  | 1.384 | 9.7278
|  | 1.385 | 9.72659
|  | 1.386 | 9.72748
|  | 1.387 | 9.72909
|  | 1.388 | 9.72819
|  | 1.389 | 9.73076
|  | 1.39 | 9.73289
|  | 1.391 | 9.73464
|  | 1.392 | 9.74051
|  | 1.393 | 9.7476
|  | 1.394 | 9.75451
|  | 1.395 | 9.75599
|  | 1.396 | 9.76271
|  | 1.397 | 9.77225
|  | 1.398 | 9.77332
|  | 1.399 | 9.787
|  | 1.4 | 9.79625
|  | 1.401 | 9.80378
|  | 1.402 | 9.81317
|  | 1.403 | 9.81841
|  | 1.404 | 9.82698
|  | 1.405 | 9.83595
|  | 1.406 | 9.85771
|  | 1.407 | 9.86043
|  | 1.408 | 9.88132
|  | 1.409 | 9.89131
|  | 1.41 | 9.89663
|  | 1.411 | 9.90841
|  | 1.412 | 9.92243
|  | 1.413 | 9.94206
|  | 1.414 | 9.95514
|  | 1.415 | 9.96682
|  | 1.416 | 9.98952
|  | 1.417 | 10.004
|  | 1.418 | 10.02241
|  | 1.419 | 10.03608
|  | 1.42 | 10.05893
|  | 1.421 | 10.07005
|  | 1.422 | 10.08888
|  | 1.423 | 10.10484
|  | 1.424 | 10.12403
|  | 1.425 | 10.14665
|  | 1.426 | 10.1656
|  | 1.427 | 10.18954
|  | 1.428 | 10.20898
|  | 1.429 | 10.22968
|  | 1.43 | 10.24953
|  | 1.431 | 10.27335
|  | 1.432 | 10.29161
|  | 1.433 | 10.31776
|  | 1.434 | 10.33391
|  | 1.435 | 10.36543
|  | 1.436 | 10.38928
|  | 1.437 | 10.41627
|  | 1.438 | 10.43309
|  | 1.439 | 10.46252
|  | 1.44 | 10.48303
|  | 1.441 | 10.513
|  | 1.442 | 10.53544
|  | 1.443 | 10.56503
|  | 1.444 | 10.59215
|  | 1.445 | 10.62199
|  | 1.446 | 10.64274
|  | 1.447 | 10.67372
|  | 1.448 | 10.7062
|  | 1.449 | 10.73376
|  | 1.45 | 10.76114
|  | 1.451 | 10.78326
|  | 1.452 | 10.82109
|  | 1.453 | 10.85341
|  | 1.454 | 10.87901
|  | 1.455 | 10.90779
|  | 1.456 | 10.94206
|  | 1.457 | 10.974
|  | 1.458 | 11.00112
|  | 1.459 | 11.03031
|  | 1.46 | 11.0596
|  | 1.461 | 11.09824
|  | 1.462 | 11.13716
|  | 1.463 | 11.16558
|  | 1.464 | 11.19754
|  | 1.465 | 11.2332
|  | 1.466 | 11.26636
|  | 1.467 | 11.29643
|  | 1.468 | 11.33171
|  | 1.469 | 11.3701
|  | 1.47 | 11.40381
|  | 1.471 | 11.4348
|  | 1.472 | 11.47054
|  | 1.473 | 11.50682
|  | 1.474 | 11.5442
|  | 1.475 | 11.58168
|  | 1.476 | 11.61805
|  | 1.477 | 11.64836
|  | 1.478 | 11.68867
|  | 1.479 | 11.725
|  | 1.48 | 11.76473
|  | 1.481 | 11.8
|  | 1.482 | 11.83716
|  | 1.483 | 11.87456
|  | 1.484 | 11.91869
|  | 1.485 | 11.9518
|  | 1.486 | 11.99702
|  | 1.487 | 12.0369
|  | 1.488 | 12.06846
|  | 1.489 | 12.11204
|  | 1.49 | 12.14581
|  | 1.491 | 12.18747
|  | 1.492 | 12.22917
|  | 1.493 | 12.26659
|  | 1.494 | 12.31133
|  | 1.495 | 12.35631
|  | 1.496 | 12.3905
|  | 1.497 | 12.4414
|  | 1.498 | 12.47182
|  | 1.499 | 12.52141
|  | 1.5 | 12.56733
|  | 1.501 | 12.60173
|  | 1.502 | 12.64486
|  | 1.503 | 12.69116
|  | 1.504 | 12.72675
|  | 1.505 | 12.77588
|  | 1.506 | 12.8087
|  | 1.507 | 12.85859
|  | 1.508 | 12.90246
|  | 1.509 | 12.94471
|  | 1.51 | 12.98428
|  | 1.511 | 13.03431
|  | 1.512 | 13.07925
|  | 1.513 | 13.121
|  | 1.514 | 13.17119
|  | 1.515 | 13.20886
|  | 1.516 | 13.25245
|  | 1.517 | 13.29635
|  | 1.518 | 13.3481
|  | 1.519 | 13.38817
|  | 1.52 | 13.43197
|  | 1.521 | 13.47925
|  | 1.522 | 13.52492
|  | 1.523 | 13.57193
|  | 1.524 | 13.62419
|  | 1.525 | 13.6644
|  | 1.526 | 13.70914
|  | 1.527 | 13.75169
|  | 1.528 | 13.79761
|  | 1.529 | 13.85045
|  | 1.53 | 13.90044
|  | 1.531 | 13.9447
|  | 1.532 | 13.99609
|  | 1.533 | 14.0382
|  | 1.534 | 14.0806
|  | 1.535 | 14.13263
|  | 1.536 | 14.18565
|  | 1.537 | 14.23195
|  | 1.538 | 14.28454
|  | 1.539 | 14.32564
|  | 1.54 | 14.37902
|  | 1.541 | 14.425
|  | 1.542 | 14.47614
|  | 1.543 | 14.5234
|  | 1.544 | 14.58234
|  | 1.545 | 14.62707
|  | 1.546 | 14.6735
|  | 1.547 | 14.72857
|  | 1.548 | 14.77638
|  | 1.549 | 14.82211
|  | 1.55 | 14.87955
|  | 1.551 | 14.9292
|  | 1.552 | 14.97371
|  | 1.553 | 15.02554
|  | 1.554 | 15.0806
|  | 1.555 | 15.13078
|  | 1.556 | 15.18575
|  | 1.557 | 15.23528
|  | 1.558 | 15.28795
|  | 1.559 | 15.33297
|  | 1.56 | 15.38697
|  | 1.561 | 15.43839
|  | 1.562 | 15.48983
|  | 1.563 | 15.55367
|  | 1.564 | 15.60575
|  | 1.565 | 15.65682
|  | 1.566 | 15.71332
|  | 1.567 | 15.76095
|  | 1.568 | 15.81889
|  | 1.569 | 15.87683
|  | 1.57 | 15.9235
|  | 1.571 | 15.97957
|  | 1.572 | 16.03452
|  | 1.573 | 16.0905
|  | 1.574 | 16.13815
|  | 1.575 | 16.20168
|  | 1.576 | 16.25151
|  | 1.577 | 16.31548
|  | 1.578 | 16.36575
|  | 1.579 | 16.4254
|  | 1.58 | 16.47901
|  | 1.581 | 16.53175
|  | 1.582 | 16.59351
|  | 1.583 | 16.65159
|  | 1.584 | 16.7123
|  | 1.585 | 16.76405
|  | 1.586 | 16.8248
|  | 1.587 | 16.8784
|  | 1.588 | 16.93901
|  | 1.589 | 17.00991
|  | 1.59 | 17.05794
|  | 1.591 | 17.11428
|  | 1.592 | 17.17552
|  | 1.593 | 17.23216
|  | 1.594 | 17.29602
|  | 1.595 | 17.35424
|  | 1.596 | 17.41946
|  | 1.597 | 17.48037
|  | 1.598 | 17.54002
|  | 1.599 | 17.60146
|  | 1.6 | 17.66854
|  | 1.601 | 17.72686
|  | 1.602 | 17.78777
|  | 1.603 | 17.85434
|  | 1.604 | 17.91437
|  | 1.605 | 17.97433
|  | 1.606 | 18.04868
|  | 1.607 | 18.10844
|  | 1.608 | 18.16832
|  | 1.609 | 18.2409
|  | 1.61 | 18.30505
|  | 1.611 | 18.36618
|  | 1.612 | 18.4287
|  | 1.613 | 18.50134
|  | 1.614 | 18.57226
|  | 1.615 | 18.63953
|  | 1.616 | 18.70431
|  | 1.617 | 18.77186
|  | 1.618 | 18.83144
|  | 1.619 | 18.90477
|  | 1.62 | 18.96855
|  | 1.621 | 19.04508
|  | 1.622 | 19.11258
|  | 1.623 | 19.17666
|  | 1.624 | 19.25547
|  | 1.625 | 19.31284
|  | 1.626 | 19.38564
|  | 1.627 | 19.47407
|  | 1.628 | 19.53653
|  | 1.629 | 19.60712
|  | 1.63 | 19.681
|  | 1.631 | 19.75499
|  | 1.632 | 19.82842
|  | 1.633 | 19.89219
|  | 1.634 | 19.96879
|  | 1.635 | 20.0517
|  | 1.636 | 20.11962
|  | 1.637 | 20.20069
|  | 1.638 | 20.27632
|  | 1.639 | 20.35967
|  | 1.64 | 20.43196
|  | 1.641 | 20.50782
|  | 1.642 | 20.58676
|  | 1.643 | 20.65704
|  | 1.644 | 20.73941
|  | 1.645 | 20.8266
|  | 1.646 | 20.90892
|  | 1.647 | 20.98209
|  | 1.648 | 21.06798
|  | 1.649 | 21.12918
|  | 1.65 | 21.21726
|  | 1.651 | 21.3029
|  | 1.652 | 21.38642
|  | 1.653 | 21.46386
|  | 1.654 | 21.55239
|  | 1.655 | 21.63557
|  | 1.656 | 21.71501
|  | 1.657 | 21.81304
|  | 1.658 | 21.90192
|  | 1.659 | 21.99057
|  | 1.66 | 22.06731
|  | 1.661 | 22.16487
|  | 1.662 | 22.25303
|  | 1.663 | 22.34398
|  | 1.664 | 22.42531
|  | 1.665 | 22.51851
|  | 1.666 | 22.59392
|  | 1.667 | 22.69365
|  | 1.668 | 22.78917
|  | 1.669 | 22.88841
|  | 1.67 | 22.98099
|  | 1.671 | 23.07634
|  | 1.672 | 23.1664
|  | 1.673 | 23.26651
|  | 1.674 | 23.35848
|  | 1.675 | 23.4428
|  | 1.676 | 23.54919
|  | 1.677 | 23.65316
|  | 1.678 | 23.7573
|  | 1.679 | 23.8624
|  | 1.68 | 23.94695
|  | 1.681 | 24.0384
|  | 1.682 | 24.15198
|  | 1.683 | 24.26295
|  | 1.684 | 24.35237
|  | 1.685 | 24.46436
|  | 1.686 | 24.56716
|  | 1.687 | 24.67254
|  | 1.688 | 24.7654
|  | 1.689 | 24.88009
|  | 1.69 | 24.9959
|  | 1.691 | 25.0973
|  | 1.692 | 25.19807
|  | 1.693 | 25.3066
|  | 1.694 | 25.42192
|  | 1.695 | 25.54247
|  | 1.696 | 25.6391
|  | 1.697 | 25.75172
|  | 1.698 | 25.86788
|  | 1.699 | 25.97938
|  | 1.7 | 26.10345
|  | 1.701 | 26.21951
|  | 1.702 | 26.32878
|  | 1.703 | 26.45377
|  | 1.704 | 26.56587
|  | 1.705 | 26.68814
|  | 1.706 | 26.79733
|  | 1.707 | 26.93693
|  | 1.708 | 27.0615
|  | 1.709 | 27.16833
|  | 1.71 | 27.29207
|  | 1.711 | 27.41028
|  | 1.712 | 27.52647
|  | 1.713 | 27.65972
|  | 1.714 | 27.79588
|  | 1.715 | 27.91081
|  | 1.716 | 28.0419
|  | 1.717 | 28.17813
|  | 1.718 | 28.29864
|  | 1.719 | 28.43324
|  | 1.72 | 28.5645
|  | 1.721 | 28.69663
|  | 1.722 | 28.82054
|  | 1.723 | 28.96094
|  | 1.724 | 29.09323
|  | 1.725 | 29.23466
|  | 1.726 | 29.37148
|  | 1.727 | 29.50948
|  | 1.728 | 29.64648
|  | 1.729 | 29.79005
|  | 1.73 | 29.92491
|  | 1.731 | 30.05254
|  | 1.732 | 30.20845
|  | 1.733 | 30.35701
|  | 1.734 | 30.49899
|  | 1.735 | 30.64567
|  | 1.736 | 30.78974
|  | 1.737 | 30.9257
|  | 1.738 | 31.08129
|  | 1.739 | 31.23013
|  | 1.74 | 31.37925
|  | 1.741 | 31.53027
|  | 1.742 | 31.68415
|  | 1.743 | 31.83962
|  | 1.744 | 31.98743
|  | 1.745 | 32.14228
|  | 1.746 | 32.2959
|  | 1.747 | 32.44822
|  | 1.748 | 32.61077
|  | 1.749 | 32.75557
|  | 1.75 | 32.9356
|  | 1.751 | 33.09814
|  | 1.752 | 33.2581
|  | 1.753 | 33.40826
|  | 1.754 | 33.57982
|  | 1.755 | 33.75253
|  | 1.756 | 33.90975
|  | 1.757 | 34.07014
|  | 1.758 | 34.25546
|  | 1.759 | 34.42328
|  | 1.76 | 34.57637
|  | 1.761 | 34.75879
|  | 1.762 | 34.91626
|  | 1.763 | 35.10075
|  | 1.764 | 35.27158
|  | 1.765 | 35.44821
|  | 1.766 | 35.62566
|  | 1.767 | 35.80067
|  | 1.768 | 35.98026
|  | 1.769 | 36.1523
|  | 1.77 | 36.33689
|  | 1.771 | 36.52288
|  | 1.772 | 36.68769
|  | 1.773 | 36.88184
|  | 1.774 | 37.0744
|  | 1.775 | 37.2438
|  | 1.776 | 37.4399
|  | 1.777 | 37.63066
|  | 1.778 | 37.82312
|  | 1.779 | 38.00628
|  | 1.78 | 38.19445
|  | 1.781 | 38.38058
|  | 1.782 | 38.57448
|  | 1.783 | 38.77486
|  | 1.784 | 38.96125
|  | 1.785 | 39.16523
|  | 1.786 | 39.3608
|  | 1.787 | 39.55416
|  | 1.788 | 39.76294
|  | 1.789 | 39.96788
|  | 1.79 | 40.17333
|  | 1.791 | 40.34627
|  | 1.792 | 40.56821
|  | 1.793 | 40.77003
|  | 1.794 | 40.95657
|  | 1.795 | 41.18257
|  | 1.796 | 41.38547
|  | 1.797 | 41.58931
|  | 1.798 | 41.79745
|  | 1.799 | 42.00678
|  | 1.8 | 42.21914
|  | 1.801 | 42.43384
|  | 1.802 | 42.6423
|  | 1.803 | 42.85785
|  | 1.804 | 43.06388
|  | 1.805 | 43.29972
|  | 1.806 | 43.49516
|  | 1.807 | 43.72802
|  | 1.808 | 43.95139
|  | 1.809 | 44.14312
|  | 1.81 | 44.37236
|  | 1.811 | 44.60769
|  | 1.812 | 44.81876
|  | 1.813 | 45.04561
|  | 1.814 | 45.28423
|  | 1.815 | 45.48153
|  | 1.816 | 45.71459
|  | 1.817 | 45.93032
|  | 1.818 | 46.16234
|  | 1.819 | 46.3707
|  | 1.82 | 46.64194
|  | 1.821 | 46.89305
|  | 1.822 | 47.12125
|  | 1.823 | 47.32777
|  | 1.824 | 47.55078
|  | 1.825 | 47.76281
|  | 1.826 | 48.01473
|  | 1.827 | 48.2562
|  | 1.828 | 48.49361
|  | 1.829 | 48.7343
|  | 1.83 | 48.95948
|  | 1.831 | 49.20534
|  | 1.832 | 49.43326
|  | 1.833 | 49.66637
|  | 1.834 | 49.88288
|  | 1.835 | 50.14463
|  | 1.836 | 50.41524
|  | 1.837 | 50.67197
|  | 1.838 | 50.89293
|  | 1.839 | 51.14463
|  | 1.84 | 51.39384
|  | 1.841 | 51.62608
|  | 1.842 | 51.91539
|  | 1.843 | 52.13435
|  | 1.844 | 52.32331
|  | 1.845 | 52.53085
|  | 1.846 | 52.82598
|  | 1.847 | 53.10359
|  | 1.848 | 53.39743
|  | 1.849 | 53.66407
|  | 1.85 | 53.87099
|  | 1.851 | 54.07619
|  | 1.852 | 54.28171
|  | 1.853 | 54.58015
|  | 1.854 | 54.83846
|  | 1.855 | 55.10162
|  | 1.856 | 55.36411
|  | 1.857 | 55.58966
|  | 1.858 | 55.82867
|  | 1.859 | 56.10848
|  | 1.86 | 56.38837
|  | 1.861 | 56.62593
|  | 1.862 | 56.86257
|  | 1.863 | 57.07964
|  | 1.864 | 57.30833
|  | 1.865 | 57.6077
|  | 1.866 | 57.81506
|  | 1.867 | 58.05306
|  | 1.868 | 58.32428
|  | 1.869 | 58.60448
|  | 1.87 | 58.85459
|  | 1.871 | 59.13707
|  | 1.872 | 59.39176
|  | 1.873 | 59.67496
|  | 1.874 | 59.93612
|  | 1.875 | 60.18772
|  | 1.876 | 60.44024
|  | 1.877 | 60.65937
|  | 1.878 | 60.91941
|  | 1.879 | 61.12366
|  | 1.88 | 61.35281
|  | 1.881 | 61.61129
|  | 1.882 | 61.87955
|  | 1.883 | 62.13715
|  | 1.884 | 62.41256
|  | 1.885 | 62.65523
|  | 1.886 | 62.89386
|  | 1.887 | 63.15382
|  | 1.888 | 63.38453
|  | 1.889 | 63.63383
|  | 1.89 | 63.90789
|  | 1.891 | 64.13735
|  | 1.892 | 64.40688
|  | 1.893 | 64.68716
|  | 1.894 | 64.88221
|  | 1.895 | 65.13474
|  | 1.896 | 65.34592
|  | 1.897 | 65.5815
|  | 1.898 | 65.8332
|  | 1.899 | 66.08134
|  | 1.9 | 66.38131
|  | 1.901 | 66.60362
|  | 1.902 | 66.84525
|  | 1.903 | 67.07333
|  | 1.904 | 67.30234
|  | 1.905 | 67.5633
|  | 1.906 | 67.83553
|  | 1.907 | 68.0825
|  | 1.908 | 68.29996
|  | 1.909 | 68.52962
|  | 1.91 | 68.72437
|  | 1.911 | 68.97928
|  | 1.912 | 69.22793
|  | 1.913 | 69.49276
|  | 1.914 | 69.69987
|  | 1.915 | 69.97065
|  | 1.916 | 70.14783
|  | 1.917 | 70.36863
|  | 1.918 | 70.59042
|  | 1.919 | 70.8311
|  | 1.92 | 71.07759
|  | 1.921 | 71.33145
|  | 1.922 | 71.56338
|  | 1.923 | 71.77906
|  | 1.924 | 71.9481
|  | 1.925 | 72.20731
|  | 1.926 | 72.39663
|  | 1.927 | 72.64596
|  | 1.928 | 72.88434
|  | 1.929 | 73.09689
|  | 1.93 | 73.29704
|  | 1.931 | 73.55855
|  | 1.932 | 73.70904
|  | 1.933 | 73.94588
|  | 1.934 | 74.16273
|  | 1.935 | 74.32677
|  | 1.936 | 74.54475
|  | 1.937 | 74.78173
|  | 1.938 | 74.97213
|  | 1.939 | 75.18377
|  | 1.94 | 75.42264
|  | 1.941 | 75.59126
|  | 1.942 | 75.83325
|  | 1.943 | 75.9997
|  | 1.944 | 76.20647
|  | 1.945 | 76.40215
|  | 1.946 | 76.60957
|  | 1.947 | 76.79262
|  | 1.948 | 76.99449
|  | 1.949 | 77.18367
|  | 1.95 | 77.3791
|  | 1.951 | 77.58299
|  | 1.952 | 77.74548
|  | 1.953 | 77.93512
|  | 1.954 | 78.16005
|  | 1.955 | 78.29711
|  | 1.956 | 78.51627
|  | 1.957 | 78.69949
|  | 1.958 | 78.86348
|  | 1.959 | 79.04564
|  | 1.96 | 79.22096
|  | 1.961 | 79.40517
|  | 1.962 | 79.62161
|  | 1.963 | 79.75376
|  | 1.964 | 79.92081
|  | 1.965 | 80.08248
|  | 1.966 | 80.25876
|  | 1.967 | 80.42615
|  | 1.968 | 80.59937
|  | 1.969 | 80.77148
|  | 1.97 | 80.90788
|  | 1.971 | 81.0601
|  | 1.972 | 81.26068
|  | 1.973 | 81.42598
|  | 1.974 | 81.55511
|  | 1.975 | 81.72592
|  | 1.976 | 81.89469
|  | 1.977 | 81.99146
|  | 1.978 | 82.19293
|  | 1.979 | 82.32236
|  | 1.98 | 82.45256
|  | 1.981 | 82.62149
|  | 1.982 | 82.75537
|  | 1.983 | 82.88586
|  | 1.984 | 83.03717
|  | 1.985 | 83.18233
|  | 1.986 | 83.30309
|  | 1.987 | 83.46596
|  | 1.988 | 83.58688
|  | 1.989 | 83.69547
|  | 1.99 | 83.8516
|  | 1.991 | 83.97446
|  | 1.992 | 84.12111
|  | 1.993 | 84.2421
|  | 1.994 | 84.37199
|  | 1.995 | 84.49872
|  | 1.996 | 84.62442
|  | 1.997 | 84.74608
|  | 1.998 | 84.84962
|  | 1.999 | 85.00033
|  | 2 | 85.10262
|  | 2.001 | 85.20972
|  | 2.002 | 85.35753
|  | 2.003 | 85.43334
|  | 2.004 | 85.5747
|  | 2.005 | 85.66898
|  | 2.006 | 85.78998
|  | 2.007 | 85.88252
|  | 2.008 | 86.01393
|  | 2.009 | 86.06181
|  | 2.01 | 86.19846
|  | 2.011 | 86.28519
|  | 2.012 | 86.39962
|  | 2.013 | 86.4976
|  | 2.014 | 86.59498
|  | 2.015 | 86.71078
|  | 2.016 | 86.80908
|  | 2.017 | 86.89934
|  | 2.018 | 86.97372
|  | 2.019 | 87.06831
|  | 2.02 | 87.14796
|  | 2.021 | 87.24043
|  | 2.022 | 87.34404
|  | 2.023 | 87.39272
|  | 2.024 | 87.52178
|  | 2.025 | 87.56835
|  | 2.026 | 87.72626
|  | 2.027 | 87.73337
|  | 2.028 | 87.81365
|  | 2.029 | 87.9467
|  | 2.03 | 88.01326
|  | 2.031 | 88.04006
|  | 2.032 | 88.14607
|  | 2.033 | 88.20953
|  | 2.034 | 88.30102
|  | 2.035 | 88.40966
|  | 2.036 | 88.43276
|  | 2.037 | 88.5326
|  | 2.038 | 88.60709
|  | 2.039 | 88.62908
|  | 2.04 | 88.71791
|  | 2.041 | 88.79324
|  | 2.042 | 88.83528
|  | 2.043 | 88.93198
|  | 2.044 | 88.98467
|  | 2.045 | 89.07202
|  | 2.046 | 89.10403
|  | 2.047 | 89.14832
|  | 2.048 | 89.21159
|  | 2.049 | 89.2418
|  | 2.05 | 89.36494
|  | 2.051 | 89.37305
|  | 2.052 | 89.4432
|  | 2.053 | 89.50494
|  | 2.054 | 89.56913
|  | 2.055 | 89.62976
|  | 2.056 | 89.67879
|  | 2.057 | 89.73647
|  | 2.058 | 89.79706
|  | 2.059 | 89.79395
|  | 2.06 | 89.89213
|  | 2.061 | 89.91885
|  | 2.062 | 89.98901
|  | 2.063 | 90.00343
|  | 2.064 | 90.06623
|  | 2.065 | 90.11518
|  | 2.066 | 90.12509
|  | 2.067 | 90.22287
|  | 2.068 | 90.25474
|  | 2.069 | 90.2739
|  | 2.07 | 90.36413
|  | 2.071 | 90.32679
|  | 2.072 | 90.42769
|  | 2.073 | 90.42921
|  | 2.074 | 90.46667
|  | 2.075 | 90.48834
|  | 2.076 | 90.55335
|  | 2.077 | 90.59283
|  | 2.078 | 90.65016
|  | 2.079 | 90.6839
|  | 2.08 | 90.72872
|  | 2.081 | 90.77487
|  | 2.082 | 90.78228
|  | 2.083 | 90.77287
|  | 2.084 | 90.82071
|  | 2.085 | 90.83131
|  | 2.086 | 90.89572
|  | 2.087 | 90.93935
|  | 2.088 | 90.94785
|  | 2.089 | 90.98232
|  | 2.09 | 91.02465
|  | 2.091 | 91.03174
|  | 2.092 | 91.0859
|  | 2.093 | 91.07603
|  | 2.094 | 91.13108
|  | 2.095 | 91.1805
|  | 2.096 | 91.16716
|  | 2.097 | 91.19392
|  | 2.098 | 91.20718
|  | 2.099 | 91.27831
|  | 2.1 | 91.25331
|  | 2.101 | 91.31752
|  | 2.102 | 91.30792
|  | 2.103 | 91.35833
|  | 2.104 | 91.32726
|  | 2.105 | 91.39934
|  | 2.106 | 91.44235
|  | 2.107 | 91.43064
|  | 2.108 | 91.42439
|  | 2.109 | 91.51061
|  | 2.11 | 91.5126
|  | 2.111 | 91.50268
|  | 2.112 | 91.53721
|  | 2.113 | 91.54117
|  | 2.114 | 91.58289
|  | 2.115 | 91.62675
|  | 2.116 | 91.62817
|  | 2.117 | 91.63444
|  | 2.118 | 91.66384
|  | 2.119 | 91.69289
|  | 2.12 | 91.71477
|  | 2.121 | 91.68465
|  | 2.122 | 91.78396
|  | 2.123 | 91.77695
|  | 2.124 | 91.77158
|  | 2.125 | 91.7733
|  | 2.126 | 91.84287
|  | 2.127 | 91.81008
|  | 2.128 | 91.8437
|  | 2.129 | 91.86337
|  | 2.13 | 91.9317
|  | 2.131 | 91.87605
|  | 2.132 | 91.92467
|  | 2.133 | 91.90384
|  | 2.134 | 91.97796
|  | 2.135 | 91.89463
|  | 2.136 | 91.95144
|  | 2.137 | 91.98431
|  | 2.138 | 92.00278
|  | 2.139 | 91.97114
|  | 2.14 | 92.04784
|  | 2.141 | 92.0453
|  | 2.142 | 92.06631
|  | 2.143 | 92.07811
|  | 2.144 | 92.11433
|  | 2.145 | 92.07295
|  | 2.146 | 92.11595
|  | 2.147 | 92.13618
|  | 2.148 | 92.14449
|  | 2.149 | 92.16475
|  | 2.15 | 92.14391
|  | 2.151 | 92.15228
|  | 2.152 | 92.17091
|  | 2.153 | 92.22374
|  | 2.154 | 92.20373
|  | 2.155 | 92.20657
|  | 2.156 | 92.21699
|  | 2.157 | 92.2298
|  | 2.158 | 92.23809
|  | 2.159 | 92.24881
|  | 2.16 | 92.28494
|  | 2.161 | 92.29642
|  | 2.162 | 92.23989
|  | 2.163 | 92.29331
|  | 2.164 | 92.33981
|  | 2.165 | 92.35413
|  | 2.166 | 92.32217
|  | 2.167 | 92.3673
|  | 2.168 | 92.36603
|  | 2.169 | 92.40942
|  | 2.17 | 92.43713
|  | 2.171 | 92.40187
|  | 2.172 | 92.40487
|  | 2.173 | 92.4598
|  | 2.174 | 92.4411
|  | 2.175 | 92.43353
|  | 2.176 | 92.48661
|  | 2.177 | 92.4587
|  | 2.178 | 92.49825
|  | 2.179 | 92.50887
|  | 2.18 | 92.53304
|  | 2.181 | 92.49255
|  | 2.182 | 92.5704
|  | 2.183 | 92.52979
|  | 2.184 | 92.49038
|  | 2.185 | 92.55788
|  | 2.186 | 92.55275
|  | 2.187 | 92.55987
|  | 2.188 | 92.58173
|  | 2.189 | 92.56617
|  | 2.19 | 92.59199
|  | 2.191 | 92.6217
|  | 2.192 | 92.64336
|  | 2.193 | 92.65508
|  | 2.194 | 92.64692
|  | 2.195 | 92.62203
|  | 2.196 | 92.62436
|  | 2.197 | 92.66715
|  | 2.198 | 92.69319
|  | 2.199 | 92.67516
|  | 2.2 | 92.70821
|  | 2.201 | 92.68501
|  | 2.202 | 92.72282
|  | 2.203 | 92.71091
|  | 2.204 | 92.7516
|  | 2.205 | 92.7227
|  | 2.206 | 92.74694
|  | 2.207 | 92.7483
|  | 2.208 | 92.78452
|  | 2.209 | 92.79219
|  | 2.21 | 92.79388
|  | 2.211 | 92.82404
|  | 2.212 | 92.79983
|  | 2.213 | 92.82927
|  | 2.214 | 92.8767
|  | 2.215 | 92.87392
|  | 2.216 | 92.87962
|  | 2.217 | 92.90933
|  | 2.218 | 92.85233
|  | 2.219 | 92.92917
|  | 2.22 | 92.89034
|  | 2.221 | 92.91711
|  | 2.222 | 92.90975
|  | 2.223 | 92.92295
|  | 2.224 | 92.93262
|  | 2.225 | 92.92414
|  | 2.226 | 92.98014
|  | 2.227 | 92.9941
|  | 2.228 | 93.05704
|  | 2.229 | 92.92583
|  | 2.23 | 92.98674
|  | 2.231 | 93.0108
|  | 2.232 | 93.03011
|  | 2.233 | 92.95628
|  | 2.234 | 92.96801
|  | 2.235 | 93.06174
|  | 2.236 | 93.03955
|  | 2.237 | 92.98021
|  | 2.238 | 93.09621
|  | 2.239 | 93.09954
|  | 2.24 | 93.1177
|  | 2.241 | 93.10332
|  | 2.242 | 93.06672
|  | 2.243 | 93.1046
|  | 2.244 | 93.16182
|  | 2.245 | 93.11765
|  | 2.246 | 93.13139
|  | 2.247 | 93.06476
|  | 2.248 | 93.15056
|  | 2.249 | 93.14863
|  | 2.25 | 93.16349
|  | 2.251 | 93.20788
|  | 2.252 | 93.1562
|  | 2.253 | 93.17658
|  | 2.254 | 93.21806
|  | 2.255 | 93.20575
|  | 2.256 | 93.24854
|  | 2.257 | 93.25626
|  | 2.258 | 93.27664
|  | 2.259 | 93.19928
|  | 2.26 | 93.31942
|  | 2.261 | 93.27544
|  | 2.262 | 93.31374
|  | 2.263 | 93.34895
|  | 2.264 | 93.34825
|  | 2.265 | 93.30698
|  | 2.266 | 93.29822
|  | 2.267 | 93.32063
|  | 2.268 | 93.41267
|  | 2.269 | 93.33932
|  | 2.27 | 93.36208
|  | 2.271 | 93.36263
|  | 2.272 | 93.39157
|  | 2.273 | 93.42619
|  | 2.274 | 93.44245
|  | 2.275 | 93.41112
|  | 2.276 | 93.46714
|  | 2.277 | 93.39442
|  | 2.278 | 93.41178
|  | 2.279 | 93.41602
|  | 2.28 | 93.44018
|  | 2.281 | 93.43936
|  | 2.282 | 93.41438
|  | 2.283 | 93.44778
|  | 2.284 | 93.43442
|  | 2.285 | 93.45075
|  | 2.286 | 93.55143
|  | 2.287 | 93.45438
|  | 2.288 | 93.54078
|  | 2.289 | 93.57143
|  | 2.29 | 93.49469
|  | 2.291 | 93.478
|  | 2.292 | 93.5757
|  | 2.293 | 93.51059
|  | 2.294 | 93.52708
|  | 2.295 | 93.56561
|  | 2.296 | 93.53989
|  | 2.297 | 93.56553
|  | 2.298 | 93.58696
|  | 2.299 | 93.58125
|  | 2.3 | 93.6227
|  | 2.301 | 93.62871
|  | 2.302 | 93.59921
|  | 2.303 | 93.568
|  | 2.304 | 93.65188
|  | 2.305 | 93.63896
|  | 2.306 | 93.60342
|  | 2.307 | 93.62573
|  | 2.308 | 93.64214
|  | 2.309 | 93.66255
|  | 2.31 | 93.66404
|  | 2.311 | 93.6312
|  | 2.312 | 93.6788
|  | 2.313 | 93.65025
|  | 2.314 | 93.68787
|  | 2.315 | 93.69392
|  | 2.316 | 93.6774
|  | 2.317 | 93.64655
|  | 2.318 | 93.71742
|  | 2.319 | 93.74363
|  | 2.32 | 93.66776
|  | 2.321 | 93.72507
|  | 2.322 | 93.71169
|  | 2.323 | 93.73634
|  | 2.324 | 93.73939
|  | 2.325 | 93.7677
|  | 2.326 | 93.77666
|  | 2.327 | 93.77396
|  | 2.328 | 93.77367
|  | 2.329 | 93.77436
|  | 2.33 | 93.77013
|  | 2.331 | 93.79993
|  | 2.332 | 93.80821
|  | 2.333 | 93.78503
|  | 2.334 | 93.72941
|  | 2.335 | 93.79078
|  | 2.336 | 93.79661
|  | 2.337 | 93.74675
|  | 2.338 | 93.80177
|  | 2.339 | 93.82133
|  | 2.34 | 93.75464
|  | 2.341 | 93.84512
|  | 2.342 | 93.78342
|  | 2.343 | 93.7866
|  | 2.344 | 93.82024
|  | 2.345 | 93.84863
|  | 2.346 | 93.84541
|  | 2.347 | 93.86019
|  | 2.348 | 93.85388
|  | 2.349 | 93.84896
|  | 2.35 | 93.83241
|  | 2.351 | 93.8377
|  | 2.352 | 93.81492
|  | 2.353 | 93.88793
|  | 2.354 | 93.81853
|  | 2.355 | 93.83862
|  | 2.356 | 93.84861
|  | 2.357 | 93.83373
|  | 2.358 | 93.87369
|  | 2.359 | 93.87833
|  | 2.36 | 93.88003
|  | 2.361 | 93.88568
|  | 2.362 | 93.88653
|  | 2.363 | 93.9067
|  | 2.364 | 93.86449
|  | 2.365 | 93.8681
|  | 2.366 | 93.92249
|  | 2.367 | 93.96669
|  | 2.368 | 93.91001
|  | 2.369 | 93.88844
|  | 2.37 | 93.8434
|  | 2.371 | 93.8875
|  | 2.372 | 93.85912
|  | 2.373 | 93.89143
|  | 2.374 | 93.90772
|  | 2.375 | 93.88668
|  | 2.376 | 93.9305
|  | 2.377 | 93.8795
|  | 2.378 | 93.90696
|  | 2.379 | 93.91458
|  | 2.38 | 93.88987
|  | 2.381 | 93.89734
|  | 2.382 | 93.83921
|  | 2.383 | 93.90285
|  | 2.384 | 93.88159
|  | 2.385 | 93.904
|  | 2.386 | 93.92857
|  | 2.387 | 93.89191
|  | 2.388 | 93.92189
|  | 2.389 | 93.88234
|  | 2.39 | 93.90233
|  | 2.391 | 93.93488
|  | 2.392 | 93.86047
|  | 2.393 | 93.94139
|  | 2.394 | 93.92982
|  | 2.395 | 93.91083
|  | 2.396 | 93.90836
|  | 2.397 | 93.92096
|  | 2.398 | 93.88335
|  | 2.399 | 93.8771
|  | 2.4 | 93.90545
|  | 2.401 | 93.92244
|  | 2.402 | 93.92988
|  | 2.403 | 93.88355
|  | 2.404 | 93.90678
|  | 2.405 | 93.85712
|  | 2.406 | 93.91252
|  | 2.407 | 93.91334
|  | 2.408 | 93.8905
|  | 2.409 | 93.88707
|  | 2.41 | 93.84245
|  | 2.411 | 93.85815
|  | 2.412 | 93.80724
|  | 2.413 | 93.86478
|  | 2.414 | 93.81215
|  | 2.415 | 93.83016
|  | 2.416 | 93.86221
|  | 2.417 | 93.86425
|  | 2.418 | 93.84792
|  | 2.419 | 93.84842
|  | 2.42 | 93.80488
|  | 2.421 | 93.86269
|  | 2.422 | 93.90961
|  | 2.423 | 93.82944
|  | 2.424 | 93.81374
|  | 2.425 | 93.87933
|  | 2.426 | 93.83619
|  | 2.427 | 93.79073
|  | 2.428 | 93.78517
|  | 2.429 | 93.81539
|  | 2.43 | 93.85281
|  | 2.431 | 93.82846
|  | 2.432 | 93.83722
|  | 2.433 | 93.78251
|  | 2.434 | 93.79185
|  | 2.435 | 93.77585
|  | 2.436 | 93.80957
|  | 2.437 | 93.71507
|  | 2.438 | 93.79082
|  | 2.439 | 93.7936
|  | 2.44 | 93.75826
|  | 2.441 | 93.73922
|  | 2.442 | 93.68435
|  | 2.443 | 93.76318
|  | 2.444 | 93.75246
|  | 2.445 | 93.73497
|  | 2.446 | 93.77964
|  | 2.447 | 93.73966
|  | 2.448 | 93.72046
|  | 2.449 | 93.71823
|  | 2.45 | 93.66361
|  | 2.451 | 93.68472
|  | 2.452 | 93.68671
|  | 2.453 | 93.71542
|  | 2.454 | 93.70894
|  | 2.455 | 93.65197
|  | 2.456 | 93.75026
|  | 2.457 | 93.5971
|  | 2.458 | 93.68309
|  | 2.459 | 93.60193
|  | 2.46 | 93.65945
|  | 2.461 | 93.58515
|  | 2.462 | 93.70136
|  | 2.463 | 93.70808
|  | 2.464 | 93.59503
|  | 2.465 | 93.56748
|  | 2.466 | 93.56777
|  | 2.467 | 93.62763
|  | 2.468 | 93.62659
|  | 2.469 | 93.63147
|  | 2.47 | 93.66982
|  | 2.471 | 93.57751
|  | 2.472 | 93.63204
|  | 2.473 | 93.57877
|  | 2.474 | 93.55476
|  | 2.475 | 93.67712
|  | 2.476 | 93.53296
|  | 2.477 | 93.59348
|  | 2.478 | 93.47088
|  | 2.479 | 93.65003
|  | 2.48 | 93.52666
|  | 2.481 | 93.48192
|  | 2.482 | 93.44338
|  | 2.483 | 93.58409
|  | 2.484 | 93.56287
|  | 2.485 | 93.45897
|  | 2.486 | 93.50605
|  | 2.487 | 93.51302
|  | 2.488 | 93.45278
|  | 2.489 | 93.45335
|  | 2.49 | 93.45301
|  | 2.491 | 93.54029
|  | 2.492 | 93.43806
|  | 2.493 | 93.46442
|  | 2.494 | 93.31467
|  | 2.495 | 93.41914
|  | 2.496 | 93.35651
|  | 2.497 | 93.3374
|  | 2.498 | 93.42917
|  | 2.499 | 93.47087
|  | 2.5 | 93.47911
|  | 2.50167 | 93.4796
|  | 2.50939 | 93.405
|  | 2.51711 | 93.3387
|  | 2.52484 | 93.2763
|  | 2.53256 | 93.2246
|  | 2.54028 | 93.15
|  | 2.548 | 93.0826
|  | 2.55572 | 92.943
|  | 2.56344 | 92.9548
|  | 2.57116 | 92.8893
|  | 2.57888 | 92.7965
|  | 2.58661 | 92.7819
|  | 2.59433 | 92.8921
|  | 2.60205 | 92.6979
|  | 2.60977 | 92.5123
|  | 2.61749 | 92.6116
|  | 2.62521 | 92.4924
|  | 2.63293 | 92.3444
|  | 2.64065 | 92.3005
|  | 2.64838 | 92.173
|  | 2.6561 | 92.1793
|  | 2.66382 | 92.3319
|  | 2.67154 | 92.1024
|  | 2.67926 | 91.9801
|  | 2.68698 | 91.9376
|  | 2.6947 | 91.9634
|  | 2.70242 | 91.7607
|  | 2.71015 | 91.7381
|  | 2.71787 | 91.6696
|  | 2.72559 | 91.3843
|  | 2.73331 | 91.2975
|  | 2.74103 | 91.1266
|  | 2.74875 | 90.7539
|  | 2.75647 | 90.3677
|  | 2.76419 | 89.9981
|  | 2.77191 | 89.442
|  | 2.77964 | 88.9966
|  | 2.78736 | 88.5606
|  | 2.79508 | 88.0977
|  | 2.8028 | 87.8521
|  | 2.81052 | 87.3824
|  | 2.81824 | 87.1405
|  | 2.82596 | 86.8521
|  | 2.83368 | 86.7003
|  | 2.84141 | 86.4709
|  | 2.84913 | 86.3787
|  | 2.85685 | 86.2484
|  | 2.86457 | 86.1975
|  | 2.87229 | 86.167
|  | 2.88001 | 86.1458
|  | 2.88773 | 86.147
|  | 2.89545 | 86.1642
|  | 2.90318 | 86.1945
|  | 2.9109 | 86.2221
|  | 2.91862 | 86.2891
|  | 2.92634 | 86.3527
|  | 2.93406 | 86.4401
|  | 2.94178 | 86.5437
|  | 2.9495 | 86.6657
|  | 2.95722 | 86.8119
|  | 2.96495 | 86.9479
|  | 2.97267 | 87.0869
|  | 2.98039 | 87.2468
|  | 2.98811 | 87.3922
|  | 2.99583 | 87.5685
|  | 3.00355 | 87.7576
|  | 3.01127 | 87.9287
|  | 3.01899 | 88.0969
|  | 3.02671 | 88.2412
|  | 3.03444 | 88.3922
|  | 3.04216 | 88.54
|  | 3.04988 | 88.6927
|  | 3.0576 | 88.8219
|  | 3.06532 | 88.9748
|  | 3.07304 | 89.1029
|  | 3.08076 | 89.2265
|  | 3.08848 | 89.3414
|  | 3.09621 | 89.4467
|  | 3.10393 | 89.5764
|  | 3.11165 | 89.7019
|  | 3.11937 | 89.84
|  | 3.12709 | 89.9964
|  | 3.13481 | 90.1382
|  | 3.14253 | 90.2878
|  | 3.15025 | 90.4264
|  | 3.15798 | 90.5558
|  | 3.1657 | 90.6841
|  | 3.17342 | 90.7985
|  | 3.18114 | 90.9415
|  | 3.18886 | 91.0683
|  | 3.19658 | 91.1955
|  | 3.2043 | 91.3098
|  | 3.21202 | 91.4193
|  | 3.21975 | 91.5247
|  | 3.22747 | 91.619
|  | 3.23519 | 91.7002
|  | 3.24291 | 91.7886
|  | 3.25063 | 91.8712
|  | 3.25835 | 91.9715
|  | 3.26607 | 92.0581
|  | 3.27379 | 92.1311
|  | 3.28151 | 92.2055
|  | 3.28924 | 92.2644
|  | 3.29696 | 92.3309
|  | 3.30468 | 92.378
|  | 3.3124 | 92.4254
|  | 3.32012 | 92.4594
|  | 3.32784 | 92.5057
|  | 3.33556 | 92.5306
|  | 3.34328 | 92.5424
|  | 3.35101 | 92.5486
|  | 3.35873 | 92.5551
|  | 3.36645 | 92.5561
|  | 3.37417 | 92.5155
|  | 3.38189 | 92.5107
|  | 3.38961 | 92.5399
|  | 3.39733 | 92.5174
|  | 3.40505 | 92.4438
|  | 3.41278 | 92.3304
|  | 3.4205 | 92.2621
|  | 3.42822 | 92.3256
|  | 3.43594 | 92.471
|  | 3.44366 | 92.5544
|  | 3.45138 | 92.595
|  | 3.4591 | 92.6311
|  | 3.46682 | 92.6419
|  | 3.47455 | 92.635
|  | 3.48227 | 92.5938
|  | 3.48999 | 92.5645
|  | 3.49771 | 92.4838
|  | 3.50543 | 92.4053
|  | 3.51315 | 92.465
|  | 3.52087 | 92.5528
|  | 3.52859 | 92.5857
|  | 3.53631 | 92.6011
|  | 3.54404 | 92.5941
|  | 3.55176 | 92.5823
|  | 3.55948 | 92.5673
|  | 3.5672 | 92.5421
|  | 3.57492 | 92.5059
|  | 3.58264 | 92.4717
|  | 3.59036 | 92.4436
|  | 3.59808 | 92.4186
|  | 3.60581 | 92.3765
|  | 3.61353 | 92.3631
|  | 3.62125 | 92.3457
|  | 3.62897 | 92.321
|  | 3.63669 | 92.3001
|  | 3.64441 | 92.2767
|  | 3.65213 | 92.2433
|  | 3.65985 | 92.2121
|  | 3.66758 | 92.1689
|  | 3.6753 | 92.1355
|  | 3.68302 | 92.1077
|  | 3.69074 | 92.073
|  | 3.69846 | 92.036
|  | 3.70618 | 92.0129
|  | 3.7139 | 91.9881
|  | 3.72162 | 91.9648
|  | 3.72935 | 91.9327
|  | 3.73707 | 91.9079
|  | 3.74479 | 91.8828
|  | 3.75251 | 91.8556
|  | 3.76023 | 91.8277
|  | 3.76795 | 91.8005
|  | 3.77567 | 91.7714
|  | 3.78339 | 91.7476
|  | 3.79111 | 91.7199
|  | 3.79884 | 91.7056
|  | 3.80656 | 91.6873
|  | 3.81428 | 91.6739
|  | 3.822 | 91.6663
|  | 3.82972 | 91.6565
|  | 3.83744 | 91.644
|  | 3.84516 | 91.6276
|  | 3.85288 | 91.6128
|  | 3.86061 | 91.6027
|  | 3.86833 | 91.5812
|  | 3.87605 | 91.5632
|  | 3.88377 | 91.5498
|  | 3.89149 | 91.5356
|  | 3.89921 | 91.5226
|  | 3.90693 | 91.5144
|  | 3.91465 | 91.5077
|  | 3.92238 | 91.4999
|  | 3.9301 | 91.4961
|  | 3.93782 | 91.4928
|  | 3.94554 | 91.4905
|  | 3.95326 | 91.4911
|  | 3.96098 | 91.49
|  | 3.9687 | 91.477
|  | 3.97642 | 91.467
|  | 3.98415 | 91.4571
|  | 3.99187 | 91.4491
|  | 3.99959 | 91.4464
|  | 4.00731 | 91.4432
|  | 4.01503 | 91.4368
|  | 4.02275 | 91.4411
|  | 4.03047 | 91.4526
|  | 4.03819 | 91.4602
|  | 4.04591 | 91.4651
|  | 4.05364 | 91.4773
|  | 4.06136 | 91.4892
|  | 4.06908 | 91.5005
|  | 4.0768 | 91.5074
|  | 4.08452 | 91.5112
|  | 4.09224 | 91.512
|  | 4.09996 | 91.511
|  | 4.10768 | 91.5065
|  | 4.11541 | 91.4982
|  | 4.12313 | 91.5024
|  | 4.13085 | 91.5055
|  | 4.13857 | 91.5211
|  | 4.14629 | 91.5326
|  | 4.15401 | 91.5529
|  | 4.16173 | 91.5788
|  | 4.16945 | 91.6105
|  | 4.17718 | 91.6313
|  | 4.1849 | 91.6542
|  | 4.19262 | 91.6626
|  | 4.20034 | 91.6622
|  | 4.20806 | 91.6406
|  | 4.21578 | 91.6013
|  | 4.2235 | 91.542
|  | 4.23122 | 91.4695
|  | 4.23895 | 91.3839
|  | 4.24667 | 91.3457
|  | 4.25439 | 91.4545
|  | 4.26211 | 91.6062
|  | 4.26983 | 91.5668
|  | 4.27755 | 91.5537
|  | 4.28527 | 91.5893
|  | 4.29299 | 91.6415
|  | 4.30071 | 91.6759
|  | 4.30844 | 91.7015
|  | 4.31616 | 91.7585
|  | 4.32388 | 91.8212
|  | 4.3316 | 91.8666
|  | 4.33932 | 91.9102
|  | 4.34704 | 91.9432
|  | 4.35476 | 91.9771
|  | 4.36248 | 92.0059
|  | 4.37021 | 92.0251
|  | 4.37793 | 92.0502
|  | 4.38565 | 92.0699
|  | 4.39337 | 92.069
|  | 4.40109 | 92.0977
|  | 4.40881 | 92.1419
|  | 4.41653 | 92.1684
|  | 4.42425 | 92.196
|  | 4.43198 | 92.2331
|  | 4.4397 | 92.2692
|  | 4.44742 | 92.3024
|  | 4.45514 | 92.3305
|  | 4.46286 | 92.3589
|  | 4.47058 | 92.3818
|  | 4.4783 | 92.4085
|  | 4.48602 | 92.4363
|  | 4.49375 | 92.4508
|  | 4.50147 | 92.4639
|  | 4.50919 | 92.4844
|  | 4.51691 | 92.495
|  | 4.52463 | 92.515
|  | 4.53235 | 92.5428
|  | 4.54007 | 92.566
|  | 4.54779 | 92.591
|  | 4.55551 | 92.6175
|  | 4.56324 | 92.6419
|  | 4.57096 | 92.6716
|  | 4.57868 | 92.7029
|  | 4.5864 | 92.7337
|  | 4.59412 | 92.7612
|  | 4.60184 | 92.7867
|  | 4.60956 | 92.8165
|  | 4.61728 | 92.8407
|  | 4.62501 | 92.8611
|  | 4.63273 | 92.8881
|  | 4.64045 | 92.9121
|  | 4.64817 | 92.9371
|  | 4.65589 | 92.9636
|  | 4.66361 | 92.9868
|  | 4.67133 | 93.0091
|  | 4.67905 | 93.0319
|  | 4.68678 | 93.055
|  | 4.6945 | 93.0765
|  | 4.70222 | 93.0955
|  | 4.70994 | 93.1145
|  | 4.71766 | 93.1423
|  | 4.72538 | 93.173
|  | 4.7331 | 93.2031
|  | 4.74082 | 93.2344
|  | 4.74855 | 93.2659
|  | 4.75627 | 93.2929
|  | 4.76399 | 93.3239
|  | 4.77171 | 93.3572
|  | 4.77943 | 93.3836
|  | 4.78715 | 93.4028
|  | 4.79487 | 93.426
|  | 4.80259 | 93.4499
|  | 4.81031 | 93.47
|  | 4.81804 | 93.4861
|  | 4.82576 | 93.5017
|  | 4.83348 | 93.5194
|  | 4.8412 | 93.5352
|  | 4.84892 | 93.5477
|  | 4.85664 | 93.5629
|  | 4.86436 | 93.5752
|  | 4.87208 | 93.5889
|  | 4.87981 | 93.606
|  | 4.88753 | 93.6264
|  | 4.89525 | 93.6455
|  | 4.90297 | 93.659
|  | 4.91069 | 93.6768
|  | 4.91841 | 93.7014
|  | 4.92613 | 93.7248
|  | 4.93385 | 93.7445
|  | 4.94158 | 93.7649
|  | 4.9493 | 93.7892
|  | 4.95702 | 93.8076
|  | 4.96474 | 93.8165
|  | 4.97246 | 93.8341
|  | 4.98018 | 93.8483
|  | 4.9879 | 93.8577
|  | 4.99562 | 93.8689
|  | 5.00335 | 93.878
|  | 5.01107 | 93.8917
|  | 5.01879 | 93.8976
|  | 5.02651 | 93.8865
|  | 5.03423 | 93.8849
|  | 5.04195 | 93.891
|  | 5.04967 | 93.8981
|  | 5.05739 | 93.9036
|  | 5.06511 | 93.9109
|  | 5.07284 | 93.9292
|  | 5.08056 | 93.9454
|  | 5.08828 | 93.9407
|  | 5.096 | 93.9476
|  | 5.10372 | 93.9634
|  | 5.11144 | 93.9748
|  | 5.11916 | 93.982
|  | 5.12688 | 93.995
|  | 5.13461 | 94.0188
|  | 5.14233 | 94.0389
|  | 5.15005 | 94.0241
|  | 5.15777 | 94.0126
|  | 5.16549 | 94.0234
|  | 5.17321 | 94.0293
|  | 5.18093 | 94.0321
|  | 5.18865 | 94.0424
|  | 5.19638 | 94.0523
|  | 5.2041 | 94.0438
|  | 5.21182 | 94.0336
|  | 5.21954 | 94.0172
|  | 5.22726 | 94.0269
|  | 5.23498 | 94.0377
|  | 5.2427 | 94.0216
|  | 5.25042 | 94.0102
|  | 5.25814 | 94.0106
|  | 5.26587 | 94.0189
|  | 5.27359 | 94.0263
|  | 5.28131 | 94.0296
|  | 5.28903 | 94.0352
|  | 5.29675 | 94.0202
|  | 5.30447 | 94.0131
|  | 5.31219 | 94.0135
|  | 5.31991 | 94.0128
|  | 5.32764 | 94.0164
|  | 5.33536 | 94.0318
|  | 5.34308 | 94.0674
|  | 5.3508 | 94.0617
|  | 5.35852 | 93.9979
|  | 5.36624 | 93.9802
|  | 5.37396 | 93.9862
|  | 5.38168 | 93.9829
|  | 5.38941 | 93.9766
|  | 5.39713 | 93.975
|  | 5.40485 | 93.988
|  | 5.41257 | 94.0146
|  | 5.42029 | 93.9979
|  | 5.42801 | 93.9363
|  | 5.43573 | 93.923
|  | 5.44345 | 93.9334
|  | 5.45118 | 93.9427
|  | 5.4589 | 93.9706
|  | 5.46662 | 93.9585
|  | 5.47434 | 93.9188
|  | 5.48206 | 93.8887
|  | 5.48978 | 93.8742
|  | 5.4975 | 93.8758
|  | 5.50522 | 93.8782
|  | 5.51294 | 93.8879
|  | 5.52067 | 93.884
|  | 5.52839 | 93.8541
|  | 5.53611 | 93.846
|  | 5.54383 | 93.8609
|  | 5.55155 | 93.8609
|  | 5.55927 | 93.8427
|  | 5.56699 | 93.8555
|  | 5.57471 | 93.8665
|  | 5.58244 | 93.8036
|  | 5.59016 | 93.7561
|  | 5.59788 | 93.7639
|  | 5.6056 | 93.7706
|  | 5.61332 | 93.7595
|  | 5.62104 | 93.7494
|  | 5.62876 | 93.7729
|  | 5.63648 | 93.8119
|  | 5.64421 | 93.7621
|  | 5.65193 | 93.6789
|  | 5.65965 | 93.6582
|  | 5.66737 | 93.685
|  | 5.67509 | 93.6934
|  | 5.68281 | 93.6697
|  | 5.69053 | 93.649
|  | 5.69825 | 93.6498
|  | 5.70598 | 93.6797
|  | 5.7137 | 93.6698
|  | 5.72142 | 93.6011
|  | 5.72914 | 93.5468
|  | 5.73686 | 93.5208
|  | 5.74458 | 93.4842
|  | 5.7523 | 93.452
|  | 5.76002 | 93.4374
|  | 5.76774 | 93.3438
|  | 5.77547 | 93.1827
|  | 5.78319 | 93.1128
|  | 5.79091 | 93.0995
|  | 5.79863 | 93.1027
|  | 5.80635 | 93.1232
|  | 5.81407 | 93.1701
|  | 5.82179 | 93.1538
|  | 5.82951 | 93.0273
|  | 5.83724 | 92.9477
|  | 5.84496 | 92.9566
|  | 5.85268 | 92.9912
|  | 5.8604 | 92.9959
|  | 5.86812 | 92.979
|  | 5.87584 | 92.9696
|  | 5.88356 | 92.9175
|  | 5.89128 | 92.782
|  | 5.89901 | 92.6316
|  | 5.90673 | 92.5673
|  | 5.91445 | 92.5605
|  | 5.92217 | 92.5586
|  | 5.92989 | 92.5309
|  | 5.93761 | 92.3817
|  | 5.94533 | 92.1739
|  | 5.95305 | 92.0907
|  | 5.96078 | 92.0756
|  | 5.9685 | 92.0313
|  | 5.97622 | 91.9619
|  | 5.98394 | 91.8701
|  | 5.99166 | 91.7217
|  | 5.99938 | 91.5976
|  | 6.0071 | 91.5348
|  | 6.01482 | 91.438
|  | 6.02254 | 91.3096
|  | 6.03027 | 91.2596
|  | 6.03799 | 91.2606
|  | 6.04571 | 91.1597
|  | 6.05343 | 90.908
|  | 6.06115 | 90.7514
|  | 6.06887 | 90.6434
|  | 6.07659 | 90.4464
|  | 6.08431 | 90.2939
|  | 6.09204 | 90.242
|  | 6.09976 | 90.2242
|  | 6.10748 | 90.1484
|  | 6.1152 | 89.9099
|  | 6.12292 | 89.7108
|  | 6.13064 | 89.6616
|  | 6.13836 | 89.6504
|  | 6.14608 | 89.6269
|  | 6.15381 | 89.5959
|  | 6.16153 | 89.5695
|  | 6.16925 | 89.5789
|  | 6.17697 | 89.6397
|  | 6.18469 | 89.7197
|  | 6.19241 | 89.809
|  | 6.20013 | 89.9347
|  | 6.20785 | 90.0989
|  | 6.21558 | 90.2763
|  | 6.2233 | 90.4445
|  | 6.23102 | 90.5968
|  | 6.23874 | 90.7328
|  | 6.24646 | 90.8522
|  | 6.25418 | 90.9614
|  | 6.2619 | 91.0622
|  | 6.26962 | 91.1447
|  | 6.27734 | 91.2039
|  | 6.28507 | 91.247
|  | 6.29279 | 91.2824
|  | 6.30051 | 91.3153
|  | 6.30823 | 91.3499
|  | 6.31595 | 91.3928
|  | 6.32367 | 91.4564
|  | 6.33139 | 91.5428
|  | 6.33911 | 91.6233
|  | 6.34684 | 91.6647
|  | 6.35456 | 91.7095
|  | 6.36228 | 91.7817
|  | 6.37 | 91.8329
|  | 6.37772 | 91.8442
|  | 6.38544 | 91.8635
|  | 6.39316 | 91.9172
|  | 6.40088 | 92.0003
|  | 6.40861 | 92.0733
|  | 6.41633 | 92.0312
|  | 6.42405 | 91.9374
|  | 6.43177 | 91.9155
|  | 6.43949 | 91.9356
|  | 6.44721 | 91.9609
|  | 6.45493 | 91.9916
|  | 6.46265 | 92.044
|  | 6.47038 | 92.1258
|  | 6.4781 | 92.2187
|  | 6.48582 | 92.2461
|  | 6.49354 | 92.1674
|  | 6.50126 | 92.0832
|  | 6.50898 | 92.0899
|  | 6.5167 | 92.1334
|  | 6.52442 | 92.1641
|  | 6.53214 | 92.1928
|  | 6.53987 | 92.2454
|  | 6.54759 | 92.3119
|  | 6.55531 | 92.3756
|  | 6.56303 | 92.4256
|  | 6.57075 | 92.4413
|  | 6.57847 | 92.4296
|  | 6.58619 | 92.4164
|  | 6.59391 | 92.409
|  | 6.60164 | 92.418
|  | 6.60936 | 92.456
|  | 6.61708 | 92.5225
|  | 6.6248 | 92.5863
|  | 6.63252 | 92.5862
|  | 6.64024 | 92.4825
|  | 6.64796 | 92.4317
|  | 6.65568 | 92.4778
|  | 6.66341 | 92.5376
|  | 6.67113 | 92.568
|  | 6.67885 | 92.5533
|  | 6.68657 | 92.5301
|  | 6.69429 | 92.5359
|  | 6.70201 | 92.5659
|  | 6.70973 | 92.576
|  | 6.71745 | 92.5307
|  | 6.72518 | 92.4723
|  | 6.7329 | 92.4565
|  | 6.74062 | 92.4574
|  | 6.74834 | 92.4589
|  | 6.75606 | 92.4625
|  | 6.76378 | 92.4768
|  | 6.7715 | 92.5012
|  | 6.77922 | 92.515
|  | 6.78694 | 92.4708
|  | 6.79467 | 92.381
|  | 6.80239 | 92.3364
|  | 6.81011 | 92.3355
|  | 6.81783 | 92.348
|  | 6.82555 | 92.3504
|  | 6.83327 | 92.3459
|  | 6.84099 | 92.3661
|  | 6.84871 | 92.4191
|  | 6.85644 | 92.4364
|  | 6.86416 | 92.3809
|  | 6.87188 | 92.3095
|  | 6.8796 | 92.2774
|  | 6.88732 | 92.2928
|  | 6.89504 | 92.3152
|  | 6.90276 | 92.3181
|  | 6.91048 | 92.311
|  | 6.91821 | 92.3099
|  | 6.92593 | 92.3242
|  | 6.93365 | 92.3555
|  | 6.94137 | 92.3996
|  | 6.94909 | 92.4427
|  | 6.95681 | 92.463
|  | 6.96453 | 92.4656
|  | 6.97225 | 92.4674
|  | 6.97998 | 92.4858
|  | 6.9877 | 92.5127
|  | 6.99542 | 92.5284
|  | 7.00314 | 92.5423
|  | 7.01086 | 92.5596
|  | 7.01858 | 92.5826
|  | 7.0263 | 92.6091
|  | 7.03402 | 92.6355
|  | 7.04174 | 92.6443
|  | 7.04947 | 92.6307
|  | 7.05719 | 92.6062
|  | 7.06491 | 92.5936
|  | 7.07263 | 92.6055
|  | 7.08035 | 92.6196
|  | 7.08807 | 92.6354
|  | 7.09579 | 92.6546
|  | 7.10351 | 92.6807
|  | 7.11124 | 92.707
|  | 7.11896 | 92.7295
|  | 7.12668 | 92.754
|  | 7.1344 | 92.7831
|  | 7.14212 | 92.8162
|  | 7.14984 | 92.8395
|  | 7.15756 | 92.8521
|  | 7.16528 | 92.858
|  | 7.17301 | 92.8632
|  | 7.18073 | 92.8824
|  | 7.18845 | 92.9172
|  | 7.19617 | 92.9529
|  | 7.20389 | 92.9815
|  | 7.21161 | 92.9937
|  | 7.21933 | 93.0032
|  | 7.22705 | 93.0229
|  | 7.23478 | 93.051
|  | 7.2425 | 93.0839
|  | 7.25022 | 93.1147
|  | 7.25794 | 93.1429
|  | 7.26566 | 93.1654
|  | 7.27338 | 93.1802
|  | 7.2811 | 93.1833
|  | 7.28882 | 93.19
|  | 7.29654 | 93.2041
|  | 7.30427 | 93.2275
|  | 7.31199 | 93.2611
|  | 7.31971 | 93.2991
|  | 7.32743 | 93.3349
|  | 7.33515 | 93.3645
|  | 7.34287 | 93.3782
|  | 7.35059 | 93.39
|  | 7.35831 | 93.4042
|  | 7.36604 | 93.423
|  | 7.37376 | 93.4424
|  | 7.38148 | 93.4594
|  | 7.3892 | 93.4742
|  | 7.39692 | 93.4869
|  | 7.40464 | 93.4964
|  | 7.41236 | 93.5042
|  | 7.42008 | 93.5113
|  | 7.42781 | 93.5201
|  | 7.43553 | 93.5352
|  | 7.44325 | 93.5531
|  | 7.45097 | 93.572
|  | 7.45869 | 93.5807
|  | 7.46641 | 93.5783
|  | 7.47413 | 93.5719
|  | 7.48185 | 93.5681
|  | 7.48958 | 93.5764
|  | 7.4973 | 93.5886
|  | 7.50502 | 93.6029
|  | 7.51274 | 93.6157
|  | 7.52046 | 93.6277
|  | 7.52818 | 93.6394
|  | 7.5359 | 93.6517
|  | 7.54362 | 93.6661
|  | 7.55134 | 93.6823
|  | 7.55907 | 93.7006
|  | 7.56679 | 93.7192
|  | 7.57451 | 93.7345
|  | 7.58223 | 93.7469
|  | 7.58995 | 93.7546
|  | 7.59767 | 93.7616
|  | 7.60539 | 93.768
|  | 7.61311 | 93.7737
|  | 7.62084 | 93.7784
|  | 7.62856 | 93.7831
|  | 7.63628 | 93.7883
|  | 7.644 | 93.794
|  | 7.65172 | 93.8
|  | 7.65944 | 93.8059
|  | 7.66716 | 93.8132
|  | 7.67488 | 93.822
|  | 7.68261 | 93.8322
|  | 7.69033 | 93.8452
|  | 7.69805 | 93.8592
|  | 7.70577 | 93.874
|  | 7.71349 | 93.8893
|  | 7.72121 | 93.9047
|  | 7.72893 | 93.9199
|  | 7.73665 | 93.9349
|  | 7.74438 | 93.9497
|  | 7.7521 | 93.9644
|  | 7.75982 | 93.9795
|  | 7.76754 | 93.9959
|  | 7.77526 | 94.0135
|  | 7.78298 | 94.035
|  | 7.7907 | 94.0588
|  | 7.79842 | 94.0843
|  | 7.80614 | 94.1107
|  | 7.81387 | 94.1367
|  | 7.82159 | 94.1624
|  | 7.82931 | 94.1871
|  | 7.83703 | 94.2112
|  | 7.84475 | 94.2345
|  | 7.85247 | 94.2556
|  | 7.86019 | 94.2754
|  | 7.86791 | 94.2939
|  | 7.87564 | 94.3115
|  | 7.88336 | 94.3292
|  | 7.89108 | 94.3472
|  | 7.8988 | 94.3652
|  | 7.90652 | 94.383
|  | 7.91424 | 94.4001
|  | 7.92196 | 94.4157
|  | 7.92968 | 94.43
|  | 7.93741 | 94.4402
|  | 7.94513 | 94.4474
|  | 7.95285 | 94.4522
|  | 7.96057 | 94.4563
|  | 7.96829 | 94.4624
|  | 7.97601 | 94.4722
|  | 7.98373 | 94.4885
|  | 7.99145 | 94.508
|  | 7.99918 | 94.533
|  | 8.0069 | 94.5599
|  | 8.01462 | 94.588
|  | 8.02234 | 94.615
|  | 8.03006 | 94.6405
|  | 8.03778 | 94.664
|  | 8.0455 | 94.6856
|  | 8.05322 | 94.7072
|  | 8.06094 | 94.73
|  | 8.06867 | 94.7542
|  | 8.07639 | 94.7797
|  | 8.08411 | 94.8055
|  | 8.09183 | 94.8305
|  | 8.09955 | 94.8539
|  | 8.10727 | 94.8758
|  | 8.11499 | 94.897
|  | 8.12271 | 94.9178
|  | 8.13044 | 94.9384
|  | 8.13816 | 94.9588
|  | 8.14588 | 94.9774
|  | 8.1536 | 94.9951
|  | 8.16132 | 95.0095
|  | 8.16904 | 95.0241
|  | 8.17676 | 95.0388
|  | 8.18448 | 95.0566
|  | 8.19221 | 95.0756
|  | 8.19993 | 95.0975
|  | 8.20765 | 95.1181
|  | 8.21537 | 95.1369
|  | 8.22309 | 95.152
|  | 8.23081 | 95.1652
|  | 8.23853 | 95.1762
|  | 8.24625 | 95.1879
|  | 8.25398 | 95.2006
|  | 8.2617 | 95.2146
|  | 8.26942 | 95.2294
|  | 8.27714 | 95.2442
|  | 8.28486 | 95.2586
|  | 8.29258 | 95.271
|  | 8.3003 | 95.2823
|  | 8.30802 | 95.2924
|  | 8.31574 | 95.3021
|  | 8.32347 | 95.3116
|  | 8.33119 | 95.3206
|  | 8.33891 | 95.3292
|  | 8.34663 | 95.3366
|  | 8.35435 | 95.3441
|  | 8.36207 | 95.3516
|  | 8.36979 | 95.3599
|  | 8.37751 | 95.3683
|  | 8.38524 | 95.376
|  | 8.39296 | 95.3835
|  | 8.40068 | 95.3905
|  | 8.4084 | 95.3989
|  | 8.41612 | 95.4088
|  | 8.42384 | 95.4217
|  | 8.43156 | 95.4359
|  | 8.43928 | 95.45
|  | 8.44701 | 95.4631
|  | 8.45473 | 95.4719
|  | 8.46245 | 95.4785
|  | 8.47017 | 95.4824
|  | 8.47789 | 95.4866
|  | 8.48561 | 95.4909
|  | 8.49333 | 95.498
|  | 8.50105 | 95.5057
|  | 8.50878 | 95.5161
|  | 8.5165 | 95.5269
|  | 8.52422 | 95.5397
|  | 8.53194 | 95.5533
|  | 8.53966 | 95.5684
|  | 8.54738 | 95.5836
|  | 8.5551 | 95.5991
|  | 8.56282 | 95.6136
|  | 8.57054 | 95.6276
|  | 8.57827 | 95.6403
|  | 8.58599 | 95.6529
|  | 8.59371 | 95.6645
|  | 8.60143 | 95.6758
|  | 8.60915 | 95.6867
|  | 8.61687 | 95.6975
|  | 8.62459 | 95.7081
|  | 8.63231 | 95.7183
|  | 8.64004 | 95.7281
|  | 8.64776 | 95.7371
|  | 8.65548 | 95.7456
|  | 8.6632 | 95.7544
|  | 8.67092 | 95.7634
|  | 8.67864 | 95.7737
|  | 8.68636 | 95.7839
|  | 8.69408 | 95.7931
|  | 8.70181 | 95.8016
|  | 8.70953 | 95.8078
|  | 8.71725 | 95.8135
|  | 8.72497 | 95.8183
|  | 8.73269 | 95.8234
|  | 8.74041 | 95.8291
|  | 8.74813 | 95.8355
|  | 8.75585 | 95.8426
|  | 8.76357 | 95.8501
|  | 8.7713 | 95.8577
|  | 8.77902 | 95.8642
|  | 8.78674 | 95.87
|  | 8.79446 | 95.874
|  | 8.80218 | 95.8772
|  | 8.8099 | 95.8812
|  | 8.81762 | 95.8853
|  | 8.82534 | 95.8925
|  | 8.83307 | 95.9002
|  | 8.84079 | 95.9073
|  | 8.84851 | 95.9142
|  | 8.85623 | 95.9157
|  | 8.86395 | 95.9169
|  | 8.87167 | 95.9145
|  | 8.87939 | 95.9121
|  | 8.88711 | 95.9105
|  | 8.89484 | 95.9091
|  | 8.90256 | 95.9091
|  | 8.91028 | 95.909
|  | 8.918 | 95.9086
|  | 8.92572 | 95.9082
|  | 8.93344 | 95.9074
|  | 8.94116 | 95.9066
|  | 8.94888 | 95.9073
|  | 8.95661 | 95.9082
|  | 8.96433 | 95.911
|  | 8.97205 | 95.9139
|  | 8.97977 | 95.9174
|  | 8.98749 | 95.9209
|  | 8.99521 | 95.9253
|  | 9.00293 | 95.93
|  | 9.01065 | 95.9355
|  | 9.01837 | 95.9408
|  | 9.0261 | 95.944
|  | 9.03382 | 95.9471
|  | 9.04154 | 95.9468
|  | 9.04926 | 95.9464
|  | 9.05698 | 95.9453
|  | 9.0647 | 95.9442
|  | 9.07242 | 95.9436
|  | 9.08014 | 95.9431
|  | 9.08787 | 95.9422
|  | 9.09559 | 95.941
|  | 9.10331 | 95.9394
|  | 9.11103 | 95.9375
|  | 9.11875 | 95.9363
|  | 9.12647 | 95.9354
|  | 9.13419 | 95.9359
|  | 9.14191 | 95.9375
|  | 9.14964 | 95.9401
|  | 9.15736 | 95.9435
|  | 9.16508 | 95.9469
|  | 9.1728 | 95.9502
|  | 9.18052 | 95.9531
|  | 9.18824 | 95.9553
|  | 9.19596 | 95.9575
|  | 9.20368 | 95.9596
|  | 9.21141 | 95.9618
|  | 9.21913 | 95.9637
|  | 9.22685 | 95.9657
|  | 9.23457 | 95.9653
|  | 9.24229 | 95.9649
|  | 9.25001 | 95.9621
|  | 9.25773 | 95.9589
|  | 9.26545 | 95.9558
|  | 9.27317 | 95.9528
|  | 9.2809 | 95.952
|  | 9.28862 | 95.9528
|  | 9.29634 | 95.9563
|  | 9.30406 | 95.9633
|  | 9.31178 | 95.9718
|  | 9.3195 | 95.9843
|  | 9.32722 | 95.9973
|  | 9.33494 | 96.0126
|  | 9.34267 | 96.0278
|  | 9.35039 | 96.0413
|  | 9.35811 | 96.0546
|  | 9.36583 | 96.0644
|  | 9.37355 | 96.0729
|  | 9.38127 | 96.0798
|  | 9.38899 | 96.0851
|  | 9.39671 | 96.0904
|  | 9.40444 | 96.0956
|  | 9.41216 | 96.1009
|  | 9.41988 | 96.1066
|  | 9.4276 | 96.1124
|  | 9.43532 | 96.1185
|  | 9.44304 | 96.1246
|  | 9.45076 | 96.1314
|  | 9.45848 | 96.1385
|  | 9.46621 | 96.1458
|  | 9.47393 | 96.1536
|  | 9.48165 | 96.1613
|  | 9.48937 | 96.1684
|  | 9.49709 | 96.1755
|  | 9.50481 | 96.1792
|  | 9.51253 | 96.1829
|  | 9.52025 | 96.1832
|  | 9.52797 | 96.1821
|  | 9.5357 | 96.1803
|  | 9.54342 | 96.1775
|  | 9.55114 | 96.1751
|  | 9.55886 | 96.1742
|  | 9.56658 | 96.1734
|  | 9.5743 | 96.1751
|  | 9.58202 | 96.1771
|  | 9.58974 | 96.1809
|  | 9.59747 | 96.1857
|  | 9.60519 | 96.1914
|  | 9.61291 | 96.1992
|  | 9.62063 | 96.207
|  | 9.62835 | 96.2164
|  | 9.63607 | 96.226
|  | 9.64379 | 96.2351
|  | 9.65151 | 96.2447
|  | 9.65924 | 96.2529
|  | 9.66696 | 96.2601
|  | 9.67468 | 96.2669
|  | 9.6824 | 96.2707
|  | 9.69012 | 96.2741
|  | 9.69784 | 96.276
|  | 9.70556 | 96.2774
|  | 9.71328 | 96.2784
|  | 9.72101 | 96.2798
|  | 9.72873 | 96.2808
|  | 9.73645 | 96.2837
|  | 9.74417 | 96.2871
|  | 9.75189 | 96.2904
|  | 9.75961 | 96.2943
|  | 9.76733 | 96.2986
|  | 9.77505 | 96.301
|  | 9.78277 | 96.3044
|  | 9.7905 | 96.3063
|  | 9.79822 | 96.3082
|  | 9.80594 | 96.3101
|  | 9.81366 | 96.3121
|  | 9.82138 | 96.314
|  | 9.8291 | 96.315
|  | 9.83682 | 96.3159
|  | 9.84454 | 96.3154
|  | 9.85227 | 96.315
|  | 9.85999 | 96.313
|  | 9.86771 | 96.3087
|  | 9.87543 | 96.3053
|  | 9.88315 | 96.2986
|  | 9.89087 | 96.2914
|  | 9.89859 | 96.2842
|  | 9.90631 | 96.276
|  | 9.91404 | 96.2678
|  | 9.92176 | 96.2611
|  | 9.92948 | 96.2548
|  | 9.9372 | 96.2491
|  | 9.94492 | 96.2447
|  | 9.95264 | 96.2399
|  | 9.96036 | 96.2351
|  | 9.96808 | 96.2313
|  | 9.97581 | 96.2255
|  | 9.98353 | 96.2197
|  | 9.99125 | 96.214
|  | 9.99897 | 96.2062
|  | 10.0067 | 96.1982
|  | 10.0144 | 96.1903
|  | 10.0221 | 96.1811
|  | 10.0299 | 96.1723
|  | 10.0376 | 96.1648
|  | 10.0453 | 96.1572
|  | 10.053 | 96.1507
|  | 10.0607 | 96.1453
|  | 10.0685 | 96.1399
|  | 10.0762 | 96.1339
|  | 10.0839 | 96.128
|  | 10.0916 | 96.121
|  | 10.0993 | 96.1124
|  | 10.1071 | 96.1038
|  | 10.1148 | 96.0941
|  | 10.1225 | 96.0841
|  | 10.1302 | 96.0744
|  | 10.138 | 96.0652
|  | 10.1457 | 96.0561
|  | 10.1534 | 96.047
|  | 10.1611 | 96.038
|  | 10.1688 | 96.0286
|  | 10.1766 | 96.0172
|  | 10.1843 | 96.0059
|  | 10.192 | 95.994
|  | 10.1997 | 95.9819
|  | 10.2074 | 95.9697
|  | 10.2152 | 95.9603
|  | 10.2229 | 95.9509
|  | 10.2306 | 95.9423
|  | 10.2383 | 95.9348
|  | 10.246 | 95.9273
|  | 10.2538 | 95.9173
|  | 10.2615 | 95.9065
|  | 10.2692 | 95.8951
|  | 10.2769 | 95.88
|  | 10.2847 | 95.8649
|  | 10.2924 | 95.8497
|  | 10.3001 | 95.8343
|  | 10.3078 | 95.819
|  | 10.3155 | 95.804
|  | 10.3233 | 95.7893
|  | 10.331 | 95.7742
|  | 10.3387 | 95.7581
|  | 10.3464 | 95.7419
|  | 10.3541 | 95.7259
|  | 10.3619 | 95.7101
|  | 10.3696 | 95.6944
|  | 10.3773 | 95.6806
|  | 10.385 | 95.6671
|  | 10.3928 | 95.6538
|  | 10.4005 | 95.6398
|  | 10.4082 | 95.6261
|  | 10.4159 | 95.6109
|  | 10.4236 | 95.5938
|  | 10.4314 | 95.5769
|  | 10.4391 | 95.5591
|  | 10.4468 | 95.5408
|  | 10.4545 | 95.5227
|  | 10.4622 | 95.5051
|  | 10.47 | 95.4875
|  | 10.4777 | 95.4701
|  | 10.4854 | 95.4529
|  | 10.4931 | 95.4357
|  | 10.5008 | 95.4189
|  | 10.5086 | 95.4024
|  | 10.5163 | 95.3859
|  | 10.524 | 95.371
|  | 10.5317 | 95.3566
|  | 10.5395 | 95.3423
|  | 10.5472 | 95.3288
|  | 10.5549 | 95.3153
|  | 10.5626 | 95.3012
|  | 10.5703 | 95.2848
|  | 10.5781 | 95.2683
|  | 10.5858 | 95.25
|  | 10.5935 | 95.229
|  | 10.6012 | 95.208
|  | 10.6089 | 95.1854
|  | 10.6167 | 95.1617
|  | 10.6244 | 95.1381
|  | 10.6321 | 95.1144
|  | 10.6398 | 95.0907
|  | 10.6476 | 95.0671
|  | 10.6553 | 95.0449
|  | 10.663 | 95.0229
|  | 10.6707 | 95.0011
|  | 10.6784 | 94.9811
|  | 10.6862 | 94.9612
|  | 10.6939 | 94.9417
|  | 10.7016 | 94.9234
|  | 10.7093 | 94.9052
|  | 10.717 | 94.8869
|  | 10.7248 | 94.8684
|  | 10.7325 | 94.85
|  | 10.7402 | 94.8301
|  | 10.7479 | 94.8091
|  | 10.7556 | 94.7882
|  | 10.7634 | 94.766
|  | 10.7711 | 94.7432
|  | 10.7788 | 94.7205
|  | 10.7865 | 94.6984
|  | 10.7943 | 94.6764
|  | 10.802 | 94.6545
|  | 10.8097 | 94.6327
|  | 10.8174 | 94.611
|  | 10.8251 | 94.5892
|  | 10.8329 | 94.5663
|  | 10.8406 | 94.5435
|  | 10.8483 | 94.5206
|  | 10.856 | 94.498
|  | 10.8637 | 94.4754
|  | 10.8715 | 94.4529
|  | 10.8792 | 94.4303
|  | 10.8869 | 94.4078
|  | 10.8946 | 94.3852
|  | 10.9024 | 94.3612
|  | 10.9101 | 94.3375
|  | 10.9178 | 94.3136
|  | 10.9255 | 94.29
|  | 10.9332 | 94.2665
|  | 10.941 | 94.2432
|  | 10.9487 | 94.2215
|  | 10.9564 | 94.1998
|  | 10.9641 | 94.1782
|  | 10.9718 | 94.1569
|  | 10.9796 | 94.1356
|  | 10.9873 | 94.1141
|  | 10.995 | 94.0912
|  | 11.0027 | 94.0683
|  | 11.0104 | 94.0453
|  | 11.0182 | 94.0216
|  | 11.0259 | 93.9979
|  | 11.0336 | 93.9743
|  | 11.0413 | 93.9521
|  | 11.0491 | 93.93
|  | 11.0568 | 93.9079
|  | 11.0645 | 93.8871
|  | 11.0722 | 93.8662
|  | 11.0799 | 93.8453
|  | 11.0877 | 93.8233
|  | 11.0954 | 93.8013
|  | 11.1031 | 93.7791
|  | 11.1108 | 93.7564
|  | 11.1185 | 93.7336
|  | 11.1263 | 93.7108
|  | 11.134 | 93.6893
|  | 11.1417 | 93.6681
|  | 11.1494 | 93.6469
|  | 11.1572 | 93.6264
|  | 11.1649 | 93.6063
|  | 11.1726 | 93.586
|  | 11.1803 | 93.5652
|  | 11.188 | 93.5439
|  | 11.1958 | 93.5227
|  | 11.2035 | 93.5007
|  | 11.2112 | 93.4782
|  | 11.2189 | 93.4557
|  | 11.2266 | 93.4327
|  | 11.2344 | 93.409
|  | 11.2421 | 93.3855
|  | 11.2498 | 93.3617
|  | 11.2575 | 93.3376
|  | 11.2652 | 93.3135
|  | 11.273 | 93.2895
|  | 11.2807 | 93.2671
|  | 11.2884 | 93.2446
|  | 11.2961 | 93.2222
|  | 11.3039 | 93.2013
|  | 11.3116 | 93.1805
|  | 11.3193 | 93.1598
|  | 11.327 | 93.1381
|  | 11.3347 | 93.1157
|  | 11.3425 | 93.0935
|  | 11.3502 | 93.0699
|  | 11.3579 | 93.0448
|  | 11.3656 | 93.0196
|  | 11.3733 | 92.9941
|  | 11.3811 | 92.9672
|  | 11.3888 | 92.9404
|  | 11.3965 | 92.9135
|  | 11.4042 | 92.8853
|  | 11.412 | 92.8572
|  | 11.4197 | 92.8292
|  | 11.4274 | 92.8002
|  | 11.4351 | 92.7709
|  | 11.4428 | 92.7416
|  | 11.4506 | 92.7123
|  | 11.4583 | 92.6828
|  | 11.466 | 92.6534
|  | 11.4737 | 92.6241
|  | 11.4814 | 92.5957
|  | 11.4892 | 92.5673
|  | 11.4969 | 92.5388
|  | 11.5046 | 92.5125
|  | 11.5123 | 92.4863
|  | 11.52 | 92.4602
|  | 11.5278 | 92.4358
|  | 11.5355 | 92.4124
|  | 11.5432 | 92.3892
|  | 11.5509 | 92.3662
|  | 11.5587 | 92.344
|  | 11.5664 | 92.3218
|  | 11.5741 | 92.2997
|  | 11.5818 | 92.2765
|  | 11.5895 | 92.2533
|  | 11.5973 | 92.2301
|  | 11.605 | 92.2064
|  | 11.6127 | 92.1824
|  | 11.6204 | 92.1583
|  | 11.6281 | 92.134
|  | 11.6359 | 92.1088
|  | 11.6436 | 92.0836
|  | 11.6513 | 92.0585
|  | 11.659 | 92.0311
|  | 11.6668 | 92.003
|  | 11.6745 | 91.975
|  | 11.6822 | 91.9458
|  | 11.6899 | 91.915
|  | 11.6976 | 91.8842
|  | 11.7054 | 91.8535
|  | 11.7131 | 91.8233
|  | 11.7208 | 91.7931
|  | 11.7285 | 91.763
|  | 11.7362 | 91.7347
|  | 11.744 | 91.7078
|  | 11.7517 | 91.681
|  | 11.7594 | 91.6544
|  | 11.7671 | 91.6293
|  | 11.7748 | 91.6044
|  | 11.7826 | 91.5794
|  | 11.7903 | 91.5542
|  | 11.798 | 91.5287
|  | 11.8057 | 91.5033
|  | 11.8135 | 91.4777
|  | 11.8212 | 91.4512
|  | 11.8289 | 91.4247
|  | 11.8366 | 91.3984
|  | 11.8443 | 91.3714
|  | 11.8521 | 91.3444
|  | 11.8598 | 91.3173
|  | 11.8675 | 91.2904
|  | 11.8752 | 91.2639
|  | 11.8829 | 91.2374
|  | 11.8907 | 91.211
|  | 11.8984 | 91.1855
|  | 11.9061 | 91.1605
|  | 11.9138 | 91.1355
|  | 11.9216 | 91.1105
|  | 11.9293 | 91.0858
|  | 11.937 | 91.0611
|  | 11.9447 | 91.0363
|  | 11.9524 | 91.0105
|  | 11.9602 | 90.9838
|  | 11.9679 | 90.9572
|  | 11.9756 | 90.9305
|  | 11.9833 | 90.9019
|  | 11.991 | 90.8732
|  | 11.9988 | 90.8445
|  | 12.0065 | 90.8155
|  | 12.0142 | 90.7859
|  | 12.0219 | 90.7561
|  | 12.0296 | 90.7266
|  | 12.0374 | 90.6953
|  | 12.0451 | 90.6638
|  | 12.0528 | 90.6323
|  | 12.0605 | 90.6005
|  | 12.0683 | 90.5668
|  | 12.076 | 90.5332
|  | 12.0837 | 90.4997
|  | 12.0914 | 90.4671
|  | 12.0991 | 90.4353
|  | 12.1069 | 90.4036
|  | 12.1146 | 90.3719
|  | 12.1223 | 90.3442
|  | 12.13 | 90.3171
|  | 12.1377 | 90.29
|  | 12.1455 | 90.2632
|  | 12.1532 | 90.2376
|  | 12.1609 | 90.212
|  | 12.1686 | 90.1864
|  | 12.1764 | 90.1599
|  | 12.1841 | 90.1325
|  | 12.1918 | 90.1051
|  | 12.1995 | 90.0776
|  | 12.2072 | 90.0492
|  | 12.215 | 90.0205
|  | 12.2227 | 89.9917
|  | 12.2304 | 89.9631
|  | 12.2381 | 89.9341
|  | 12.2458 | 89.9051
|  | 12.2536 | 89.8762
|  | 12.2613 | 89.8472
|  | 12.269 | 89.8182
|  | 12.2767 | 89.7891
|  | 12.2844 | 89.7602
|  | 12.2922 | 89.7308
|  | 12.2999 | 89.7011
|  | 12.3076 | 89.6715
|  | 12.3153 | 89.6419
|  | 12.3231 | 89.6114
|  | 12.3308 | 89.5806
|  | 12.3385 | 89.5499
|  | 12.3462 | 89.5192
|  | 12.3539 | 89.4886
|  | 12.3617 | 89.4581
|  | 12.3694 | 89.4276
|  | 12.3771 | 89.3972
|  | 12.3848 | 89.3675
|  | 12.3925 | 89.3379
|  | 12.4003 | 89.3081
|  | 12.408 | 89.278
|  | 12.4157 | 89.247
|  | 12.4234 | 89.2161
|  | 12.4312 | 89.1852
|  | 12.4389 | 89.153
|  | 12.4466 | 89.1196
|  | 12.4543 | 89.0862
|  | 12.462 | 89.0527
|  | 12.4698 | 89.0189
|  | 12.4775 | 88.9844
|  | 12.4852 | 88.9501
|  | 12.4929 | 88.9158
|  | 12.5006 | 88.8817
|  | 12.5084 | 88.8476
|  | 12.5161 | 88.8135
|  | 12.5238 | 88.7795
|  | 12.5315 | 88.745
|  | 12.5392 | 88.7104
|  | 12.547 | 88.6758
|  | 12.5547 | 88.6414
|  | 12.5624 | 88.6056
|  | 12.5701 | 88.5697
|  | 12.5779 | 88.5339
|  | 12.5856 | 88.4981
|  | 12.5933 | 88.4616
|  | 12.601 | 88.4249
|  | 12.6087 | 88.3884
|  | 12.6165 | 88.3519
|  | 12.6242 | 88.3154
|  | 12.6319 | 88.2789
|  | 12.6396 | 88.2425
|  | 12.6473 | 88.2061
|  | 12.6551 | 88.1698
|  | 12.6628 | 88.1336
|  | 12.6705 | 88.0974
|  | 12.6782 | 88.0613
|  | 12.686 | 88.0253
|  | 12.6937 | 87.9894
|  | 12.7014 | 87.9536
|  | 12.7091 | 87.9179
|  | 12.7168 | 87.8826
|  | 12.7246 | 87.8476
|  | 12.7323 | 87.8125
|  | 12.74 | 87.7775
|  | 12.7477 | 87.7431
|  | 12.7554 | 87.7087
|  | 12.7632 | 87.6744
|  | 12.7709 | 87.6401
|  | 12.7786 | 87.606
|  | 12.7863 | 87.5718
|  | 12.794 | 87.5378
|  | 12.8018 | 87.5038
|  | 12.8095 | 87.4699
|  | 12.8172 | 87.4359
|  | 12.8249 | 87.402
|  | 12.8327 | 87.3683
|  | 12.8404 | 87.3347
|  | 12.8481 | 87.3014
|  | 12.8558 | 87.268
|  | 12.8635 | 87.2348
|  | 12.8713 | 87.2016
|  | 12.879 | 87.1686
|  | 12.8867 | 87.1356
|  | 12.8944 | 87.1026
|  | 12.9021 | 87.0694
|  | 12.9099 | 87.0358
|  | 12.9176 | 87.0022
|  | 12.9253 | 86.9687
|  | 12.933 | 86.9353
|  | 12.9408 | 86.9016
|  | 12.9485 | 86.868
|  | 12.9562 | 86.8344
|  | 12.9639 | 86.801
|  | 12.9716 | 86.7685
|  | 12.9794 | 86.736
|  | 12.9871 | 86.7036
|  | 12.9948 | 86.6712
|  | 13.0025 | 86.6386
|  | 13.0102 | 86.606
|  | 13.018 | 86.5735
|  | 13.0257 | 86.5409
|  | 13.0334 | 86.5067
|  | 13.0411 | 86.4712
|  | 13.0488 | 86.4358
|  | 13.0566 | 86.4004
|  | 13.0643 | 86.3638
|  | 13.072 | 86.3251
|  | 13.0797 | 86.2864
|  | 13.0875 | 86.2478
|  | 13.0952 | 86.209
|  | 13.1029 | 86.1676
|  | 13.1106 | 86.1263
|  | 13.1183 | 86.0851
|  | 13.1261 | 86.044
|  | 13.1338 | 86.0021
|  | 13.1415 | 85.9603
|  | 13.1492 | 85.9184
|  | 13.1569 | 85.8767
|  | 13.1647 | 85.8373
|  | 13.1724 | 85.8011
|  | 13.1801 | 85.7647
|  | 13.1878 | 85.7284
|  | 13.1956 | 85.6932
|  | 13.2033 | 85.6641
|  | 13.211 | 85.635
|  | 13.2187 | 85.606
|  | 13.2264 | 85.5769
|  | 13.2342 | 85.5472
|  | 13.2419 | 85.5171
|  | 13.2496 | 85.4871
|  | 13.2573 | 85.4571
|  | 13.265 | 85.4244
|  | 13.2728 | 85.3878
|  | 13.2805 | 85.3512
|  | 13.2882 | 85.3147
|  | 13.2959 | 85.2781
|  | 13.3036 | 85.238
|  | 13.3114 | 85.198
|  | 13.3191 | 85.1579
|  | 13.3268 | 85.118
|  | 13.3345 | 85.0779
|  | 13.3423 | 85.0379
|  | 13.35 | 84.998
|  | 13.3577 | 84.9581
|  | 13.3654 | 84.9183
|  | 13.3731 | 84.8795
|  | 13.3809 | 84.8407
|  | 13.3886 | 84.8019
|  | 13.3963 | 84.7633
|  | 13.404 | 84.7256
|  | 13.4117 | 84.6886
|  | 13.4195 | 84.6517
|  | 13.4272 | 84.6148
|  | 13.4349 | 84.5783
|  | 13.4426 | 84.5438
|  | 13.4504 | 84.5094
|  | 13.4581 | 84.475
|  | 13.4658 | 84.4407
|  | 13.4735 | 84.4081
|  | 13.4812 | 84.3764
|  | 13.489 | 84.3449
|  | 13.4967 | 84.3133
|  | 13.5044 | 84.2819
|  | 13.5121 | 84.2497
|  | 13.5198 | 84.2177
|  | 13.5276 | 84.1858
|  | 13.5353 | 84.1538
|  | 13.543 | 84.1187
|  | 13.5507 | 84.0804
|  | 13.5584 | 84.0422
|  | 13.5662 | 84.0041
|  | 13.5739 | 83.9661
|  | 13.5816 | 83.9212
|  | 13.5893 | 83.876
|  | 13.5971 | 83.8307
|  | 13.6048 | 83.7855
|  | 13.6125 | 83.7398
|  | 13.6202 | 83.6927
|  | 13.6279 | 83.6455
|  | 13.6357 | 83.5986
|  | 13.6434 | 83.5515
|  | 13.6511 | 83.5066
|  | 13.6588 | 83.4626
|  | 13.6665 | 83.4188
|  | 13.6743 | 83.3749
|  | 13.682 | 83.3311
|  | 13.6897 | 83.2919
|  | 13.6974 | 83.2526
|  | 13.7052 | 83.2135
|  | 13.7129 | 83.1743
|  | 13.7206 | 83.1362
|  | 13.7283 | 83.1002
|  | 13.736 | 83.0642
|  | 13.7438 | 83.0282
|  | 13.7515 | 82.9922
|  | 13.7592 | 82.9564
|  | 13.7669 | 82.9207
|  | 13.7746 | 82.8851
|  | 13.7824 | 82.8495
|  | 13.7901 | 82.8139
|  | 13.7978 | 82.777
|  | 13.8055 | 82.7399
|  | 13.8132 | 82.7029
|  | 13.821 | 82.6659
|  | 13.8287 | 82.6287
|  | 13.8364 | 82.589
|  | 13.8441 | 82.5495
|  | 13.8519 | 82.51
|  | 13.8596 | 82.4705
|  | 13.8673 | 82.4302
|  | 13.875 | 82.3885
|  | 13.8827 | 82.3466
|  | 13.8905 | 82.3049
|  | 13.8982 | 82.2632
|  | 13.9059 | 82.2215
|  | 13.9136 | 82.1798
|  | 13.9213 | 82.1381
|  | 13.9291 | 82.0964
|  | 13.9368 | 82.0548
|  | 13.9445 | 82.0143
|  | 13.9522 | 81.974
|  | 13.96 | 81.9339
|  | 13.9677 | 81.8939
|  | 13.9754 | 81.8539
|  | 13.9831 | 81.8149
|  | 13.9908 | 81.7763
|  | 13.9986 | 81.7378
|  | 14.0063 | 81.6993
|  | 14.014 | 81.6608
|  | 14.0217 | 81.6219
|  | 14.0294 | 81.5828
|  | 14.0372 | 81.5437
|  | 14.0449 | 81.5047
|  | 14.0526 | 81.4658
|  | 14.0603 | 81.4204
|  | 14.068 | 81.3751
|  | 14.0758 | 81.3298
|  | 14.0835 | 81.2845
|  | 14.0912 | 81.2389
|  | 14.0989 | 81.1844
|  | 14.1067 | 81.1301
|  | 14.1144 | 81.0759
|  | 14.1221 | 81.0217
|  | 14.1298 | 80.9674
|  | 14.1375 | 80.9112
|  | 14.1453 | 80.8552
|  | 14.153 | 80.7991
|  | 14.1607 | 80.7433
|  | 14.1684 | 80.6878
|  | 14.1761 | 80.6395
|  | 14.1839 | 80.5911
|  | 14.1916 | 80.5429
|  | 14.1993 | 80.4946
|  | 14.207 | 80.4467
|  | 14.2148 | 80.4057
|  | 14.2225 | 80.3647
|  | 14.2302 | 80.3237
|  | 14.2379 | 80.2828
|  | 14.2456 | 80.242
|  | 14.2534 | 80.1999
|  | 14.2611 | 80.1578
|  | 14.2688 | 80.1157
|  | 14.2765 | 80.0738
|  | 14.2842 | 80.0319
|  | 14.292 | 79.9848
|  | 14.2997 | 79.9372
|  | 14.3074 | 79.8897
|  | 14.3151 | 79.8422
|  | 14.3228 | 79.7947
|  | 14.3306 | 79.744
|  | 14.3383 | 79.6926
|  | 14.346 | 79.6412
|  | 14.3537 | 79.5898
|  | 14.3615 | 79.5385
|  | 14.3692 | 79.485
|  | 14.3769 | 79.4301
|  | 14.3846 | 79.3754
|  | 14.3923 | 79.3207
|  | 14.4001 | 79.266
|  | 14.4078 | 79.2094
|  | 14.4155 | 79.1507
|  | 14.4232 | 79.0921
|  | 14.4309 | 79.0335
|  | 14.4387 | 78.9749
|  | 14.4464 | 78.9162
|  | 14.4541 | 78.857
|  | 14.4618 | 78.7978
|  | 14.4696 | 78.7386
|  | 14.4773 | 78.6796
|  | 14.485 | 78.6208
|  | 14.4927 | 78.5658
|  | 14.5004 | 78.5108
|  | 14.5082 | 78.456
|  | 14.5159 | 78.4012
|  | 14.5236 | 78.3464
|  | 14.5313 | 78.2957
|  | 14.539 | 78.246
|  | 14.5468 | 78.1964
|  | 14.5545 | 78.1468
|  | 14.5622 | 78.0973
|  | 14.5699 | 78.0484
|  | 14.5776 | 78
|  | 14.5854 | 77.9517
|  | 14.5931 | 77.9034
|  | 14.6008 | 77.8552
|  | 14.6085 | 77.806
|  | 14.6163 | 77.7524
|  | 14.624 | 77.6989
|  | 14.6317 | 77.6455
|  | 14.6394 | 77.5921
|  | 14.6471 | 77.5388
|  | 14.6549 | 77.4771
|  | 14.6626 | 77.414
|  | 14.6703 | 77.3511
|  | 14.678 | 77.2881
|  | 14.6857 | 77.2252
|  | 14.6935 | 77.1585
|  | 14.7012 | 77.0874
|  | 14.7089 | 77.0165
|  | 14.7166 | 76.9456
|  | 14.7244 | 76.8748
|  | 14.7321 | 76.8038
|  | 14.7398 | 76.7302
|  | 14.7475 | 76.6566
|  | 14.7552 | 76.5832
|  | 14.763 | 76.5098
|  | 14.7707 | 76.4366
|  | 14.7784 | 76.3651
|  | 14.7861 | 76.2945
|  | 14.7938 | 76.2241
|  | 14.8016 | 76.1537
|  | 14.8093 | 76.0834
|  | 14.817 | 76.0144
|  | 14.8247 | 75.9512
|  | 14.8324 | 75.8879
|  | 14.8402 | 75.8247
|  | 14.8479 | 75.7616
|  | 14.8556 | 75.6986
|  | 14.8633 | 75.6346
|  | 14.8711 | 75.57
|  | 14.8788 | 75.5056
|  | 14.8865 | 75.4412
|  | 14.8942 | 75.3768
|  | 14.9019 | 75.3076
|  | 14.9097 | 75.2106
|  | 14.9174 | 75.1137
|  | 14.9251 | 75.017
|  | 14.9328 | 74.9204
|  | 14.9405 | 74.8238
|  | 14.9483 | 74.7099
|  | 14.956 | 74.5841
|  | 14.9637 | 74.4583
|  | 14.9714 | 74.3327
|  | 14.9792 | 74.2072
|  | 14.9869 | 74.082
|  | 14.9946 | 73.9884
|  | 15.0023 | 73.895
|  | 15.01 | 73.8017
|  | 15.0178 | 73.7085
|  | 15.0255 | 73.6155
|  | 15.0332 | 73.5301
|  | 15.0409 | 73.4577
|  | 15.0486 | 73.3856
|  | 15.0564 | 73.3134
|  | 15.0641 | 73.2413
|  | 15.0718 | 73.1692
|  | 15.0795 | 73.087
|  | 15.0872 | 73.0005
|  | 15.095 | 72.9143
|  | 15.1027 | 72.828
|  | 15.1104 | 72.7419
|  | 15.1181 | 72.6554
|  | 15.1259 | 72.5492
|  | 15.1336 | 72.4431
|  | 15.1413 | 72.3371
|  | 15.149 | 72.2312
|  | 15.1567 | 72.1255
|  | 15.1645 | 72.0172
|  | 15.1722 | 71.9032
|  | 15.1799 | 71.7894
|  | 15.1876 | 71.6757
|  | 15.1953 | 71.5621
|  | 15.2031 | 71.4486
|  | 15.2108 | 71.3367
|  | 15.2185 | 71.2261
|  | 15.2262 | 71.1157
|  | 15.234 | 71.0053
|  | 15.2417 | 70.8951
|  | 15.2494 | 70.785
|  | 15.2571 | 70.6772
|  | 15.2648 | 70.5703
|  | 15.2726 | 70.4634
|  | 15.2803 | 70.3567
|  | 15.288 | 70.2501
|  | 15.2957 | 70.1437
|  | 15.3034 | 70.0344
|  | 15.3112 | 69.925
|  | 15.3189 | 69.8157
|  | 15.3266 | 69.7064
|  | 15.3343 | 69.5974
|  | 15.342 | 69.4882
|  | 15.3498 | 69.3773
|  | 15.3575 | 69.2665
|  | 15.3652 | 69.1557
|  | 15.3729 | 69.045
|  | 15.3807 | 68.9345
|  | 15.3884 | 68.8246
|  | 15.3961 | 68.717
|  | 15.4038 | 68.6096
|  | 15.4115 | 68.5023
|  | 15.4193 | 68.3951
|  | 15.427 | 68.2881
|  | 15.4347 | 68.1808
|  | 15.4424 | 68.0726
|  | 15.4501 | 67.9644
|  | 15.4579 | 67.8565
|  | 15.4656 | 67.7487
|  | 15.4733 | 67.6409
|  | 15.481 | 67.5305
|  | 15.4888 | 67.4124
|  | 15.4965 | 67.2943
|  | 15.5042 | 67.1765
|  | 15.5119 | 67.0587
|  | 15.5196 | 66.941
|  | 15.5274 | 66.8205
|  | 15.5351 | 66.6916
|  | 15.5428 | 66.5628
|  | 15.5505 | 66.4342
|  | 15.5582 | 66.3057
|  | 15.566 | 66.1773
|  | 15.5737 | 66.0482
|  | 15.5814 | 65.9166
|  | 15.5891 | 65.785
|  | 15.5968 | 65.6535
|  | 15.6046 | 65.5223
|  | 15.6123 | 65.3911
|  | 15.62 | 65.2607
|  | 15.6277 | 65.1343
|  | 15.6355 | 65.0081
|  | 15.6432 | 64.882
|  | 15.6509 | 64.756
|  | 15.6586 | 64.6301
|  | 15.6663 | 64.5048
|  | 15.6741 | 64.3895
|  | 15.6818 | 64.2745
|  | 15.6895 | 64.1595
|  | 15.6972 | 64.0447
|  | 15.7049 | 63.9299
|  | 15.7127 | 63.8153
|  | 15.7204 | 63.7112
|  | 15.7281 | 63.6086
|  | 15.7358 | 63.506
|  | 15.7436 | 63.4036
|  | 15.7513 | 63.3012
|  | 15.759 | 63.199
|  | 15.7667 | 63.0988
|  | 15.7744 | 62.9996
|  | 15.7822 | 62.9005
|  | 15.7899 | 62.8015
|  | 15.7976 | 62.7026
|  | 15.8053 | 62.6037
|  | 15.813 | 62.4992
|  | 15.8208 | 62.3885
|  | 15.8285 | 62.2779
|  | 15.8362 | 62.1673
|  | 15.8439 | 62.0569
|  | 15.8516 | 61.9465
|  | 15.8594 | 61.8318
|  | 15.8671 | 61.7005
|  | 15.8748 | 61.5693
|  | 15.8825 | 61.4382
|  | 15.8903 | 61.3072
|  | 15.898 | 61.1764
|  | 15.9057 | 61.0457
|  | 15.9134 | 60.8948
|  | 15.9211 | 60.7421
|  | 15.9289 | 60.5895
|  | 15.9366 | 60.4372
|  | 15.9443 | 60.285
|  | 15.952 | 60.1329
|  | 15.9597 | 59.9724
|  | 15.9675 | 59.8061
|  | 15.9752 | 59.6399
|  | 15.9829 | 59.4738
|  | 15.9906 | 59.3079
|  | 15.9984 | 59.1421
|  | 16.0061 | 58.9772
|  | 16.0138 | 58.8158
|  | 16.0215 | 58.6544
|  | 16.0292 | 58.4933
|  | 16.037 | 58.3321
|  | 16.0447 | 58.1713
|  | 16.0524 | 58.0105
|  | 16.0601 | 57.8663
|  | 16.0678 | 57.7267
|  | 16.0756 | 57.5873
|  | 16.0833 | 57.448
|  | 16.091 | 57.3088
|  | 16.0987 | 57.1698
|  | 16.1064 | 57.0393
|  | 16.1142 | 56.926
|  | 16.1219 | 56.8126
|  | 16.1296 | 56.6996
|  | 16.1373 | 56.5865
|  | 16.1451 | 56.4736
|  | 16.1528 | 56.3608
|  | 16.1605 | 56.27
|  | 16.1682 | 56.1838
|  | 16.1759 | 56.0977
|  | 16.1837 | 56.0117
|  | 16.1914 | 55.9257
|  | 16.1991 | 55.8399
|  | 16.2068 | 55.7625
|  | 16.2145 | 55.7059
|  | 16.2223 | 55.6493
|  | 16.23 | 55.5927
|  | 16.2377 | 55.5363
|  | 16.2454 | 55.4799
|  | 16.2532 | 55.4235
|  | 16.2609 | 55.3846
|  | 16.2686 | 55.3527
|  | 16.2763 | 55.3209
|  | 16.284 | 55.2891
|  | 16.2918 | 55.2574
|  | 16.2995 | 55.2256
|  | 16.3072 | 55.195
|  | 16.3149 | 55.1758
|  | 16.3226 | 55.1567
|  | 16.3304 | 55.1375
|  | 16.3381 | 55.1184
|  | 16.3458 | 55.0992
|  | 16.3535 | 55.0802
|  | 16.3612 | 55.0623
|  | 16.369 | 55.0463
|  | 16.3767 | 55.0302
|  | 16.3844 | 55.0143
|  | 16.3921 | 54.9983
|  | 16.3999 | 54.9823
|  | 16.4076 | 54.9665
|  | 16.4153 | 54.9496
|  | 16.423 | 54.9325
|  | 16.4307 | 54.9154
|  | 16.4385 | 54.8983
|  | 16.4462 | 54.8812
|  | 16.4539 | 54.8642
|  | 16.4616 | 54.8472
|  | 16.4693 | 54.826
|  | 16.4771 | 54.8049
|  | 16.4848 | 54.7837
|  | 16.4925 | 54.7626
|  | 16.5002 | 54.7415
|  | 16.508 | 54.7204
|  | 16.5157 | 54.6974
|  | 16.5234 | 54.6661
|  | 16.5311 | 54.6349
|  | 16.5388 | 54.6037
|  | 16.5466 | 54.5725
|  | 16.5543 | 54.5414
|  | 16.562 | 54.5102
|  | 16.5697 | 54.4721
|  | 16.5774 | 54.4212
|  | 16.5852 | 54.3703
|  | 16.5929 | 54.3195
|  | 16.6006 | 54.2688
|  | 16.6083 | 54.2181
|  | 16.616 | 54.1674
|  | 16.6238 | 54.105
|  | 16.6315 | 54.0298
|  | 16.6392 | 53.9545
|  | 16.6469 | 53.8793
|  | 16.6547 | 53.8043
|  | 16.6624 | 53.7292
|  | 16.6701 | 53.6543
|  | 16.6778 | 53.5695
|  | 16.6855 | 53.4767
|  | 16.6933 | 53.3841
|  | 16.701 | 53.2915
|  | 16.7087 | 53.1991
|  | 16.7164 | 53.1067
|  | 16.7241 | 53.0145
|  | 16.7319 | 52.9168
|  | 16.7396 | 52.8155
|  | 16.7473 | 52.7144
|  | 16.755 | 52.6133
|  | 16.7628 | 52.5123
|  | 16.7705 | 52.4114
|  | 16.7782 | 52.3107
|  | 16.7859 | 52.2047
|  | 16.7936 | 52.0951
|  | 16.8014 | 51.9856
|  | 16.8091 | 51.8762
|  | 16.8168 | 51.767
|  | 16.8245 | 51.6578
|  | 16.8322 | 51.5487
|  | 16.84 | 51.4333
|  | 16.8477 | 51.3124
|  | 16.8554 | 51.1916
|  | 16.8631 | 51.0709
|  | 16.8708 | 50.9503
|  | 16.8786 | 50.8299
|  | 16.8863 | 50.7094
|  | 16.894 | 50.5861
|  | 16.9017 | 50.4585
|  | 16.9095 | 50.3312
|  | 16.9172 | 50.2039
|  | 16.9249 | 50.0767
|  | 16.9326 | 49.9496
|  | 16.9403 | 49.8227
|  | 16.9481 | 49.6959
|  | 16.9558 | 49.569
|  | 16.9635 | 49.4422
|  | 16.9712 | 49.3155
|  | 16.9789 | 49.189
|  | 16.9867 | 49.0625
|  | 16.9944 | 48.9362
|  | 17.0021 | 48.81
|  | 17.0098 | 48.6836
|  | 17.0176 | 48.5575
|  | 17.0253 | 48.4314
|  | 17.033 | 48.3055
|  | 17.0407 | 48.1797
|  | 17.0484 | 48.0539
|  | 17.0562 | 47.9283
|  | 17.0639 | 47.8008
|  | 17.0716 | 47.6731
|  | 17.0793 | 47.5454
|  | 17.087 | 47.4179
|  | 17.0948 | 47.2906
|  | 17.1025 | 47.1633
|  | 17.1102 | 47.0361
|  | 17.1179 | 46.908
|  | 17.1256 | 46.7789
|  | 17.1334 | 46.65
|  | 17.1411 | 46.5212
|  | 17.1488 | 46.3925
|  | 17.1565 | 46.2639
|  | 17.1643 | 46.1355
|  | 17.172 | 46.0074
|  | 17.1797 | 45.8801
|  | 17.1874 | 45.7528
|  | 17.1951 | 45.6258
|  | 17.2029 | 45.4988
|  | 17.2106 | 45.3721
|  | 17.2183 | 45.2453
|  | 17.226 | 45.1187
|  | 17.2337 | 44.9995
|  | 17.2415 | 44.8821
|  | 17.2492 | 44.7647
|  | 17.2569 | 44.6476
|  | 17.2646 | 44.5304
|  | 17.2724 | 44.4134
|  | 17.2801 | 44.2965
|  | 17.2878 | 44.1858
|  | 17.2955 | 44.0852
|  | 17.3032 | 43.9846
|  | 17.311 | 43.8841
|  | 17.3187 | 43.7837
|  | 17.3264 | 43.6835
|  | 17.3341 | 43.5832
|  | 17.3418 | 43.4832
|  | 17.3496 | 43.3998
|  | 17.3573 | 43.3186
|  | 17.365 | 43.2375
|  | 17.3727 | 43.1564
|  | 17.3804 | 43.0755
|  | 17.3882 | 42.9946
|  | 17.3959 | 42.9138
|  | 17.4036 | 42.8396
|  | 17.4113 | 42.7778
|  | 17.4191 | 42.7161
|  | 17.4268 | 42.6543
|  | 17.4345 | 42.5926
|  | 17.4422 | 42.5311
|  | 17.4499 | 42.4695
|  | 17.4577 | 42.408
|  | 17.4654 | 42.3578
|  | 17.4731 | 42.3111
|  | 17.4808 | 42.2644
|  | 17.4885 | 42.2179
|  | 17.4963 | 42.1712
|  | 17.504 | 42.1246
|  | 17.5117 | 42.0782
|  | 17.5194 | 42.0328
|  | 17.5271 | 41.9946
|  | 17.5349 | 41.9564
|  | 17.5426 | 41.9182
|  | 17.5503 | 41.8801
|  | 17.558 | 41.8421
|  | 17.5658 | 41.8041
|  | 17.5735 | 41.766
|  | 17.5812 | 41.7301
|  | 17.5889 | 41.6967
|  | 17.5966 | 41.6634
|  | 17.6044 | 41.6301
|  | 17.6121 | 41.5968
|  | 17.6198 | 41.5635
|  | 17.6275 | 41.5303
|  | 17.6352 | 41.4971
|  | 17.643 | 41.4664
|  | 17.6507 | 41.4369
|  | 17.6584 | 41.4073
|  | 17.6661 | 41.3777
|  | 17.6739 | 41.3482
|  | 17.6816 | 41.3188
|  | 17.6893 | 41.2893
|  | 17.697 | 41.2599
|  | 17.7047 | 41.2326
|  | 17.7125 | 41.2055
|  | 17.7202 | 41.1786
|  | 17.7279 | 41.1516
|  | 17.7356 | 41.1246
|  | 17.7433 | 41.0977
|  | 17.7511 | 41.0709
|  | 17.7588 | 41.0439
|  | 17.7665 | 41.0171
|  | 17.7742 | 40.9901
|  | 17.7819 | 40.9633
|  | 17.7897 | 40.9366
|  | 17.7974 | 40.9097
|  | 17.8051 | 40.8829
|  | 17.8128 | 40.8561
|  | 17.8206 | 40.8291
|  | 17.8283 | 40.7997
|  | 17.836 | 40.7702
|  | 17.8437 | 40.7409
|  | 17.8514 | 40.7116
|  | 17.8592 | 40.6822
|  | 17.8669 | 40.6529
|  | 17.8746 | 40.6236
|  | 17.8823 | 40.5932
|  | 17.89 | 40.5576
|  | 17.8978 | 40.522
|  | 17.9055 | 40.4864
|  | 17.9132 | 40.4509
|  | 17.9209 | 40.4155
|  | 17.9287 | 40.38
|  | 17.9364 | 40.3446
|  | 17.9441 | 40.3078
|  | 17.9518 | 40.2638
|  | 17.9595 | 40.22
|  | 17.9673 | 40.176
|  | 17.975 | 40.1321
|  | 17.9827 | 40.0884
|  | 17.9904 | 40.0446
|  | 17.9981 | 40.0008
|  | 18.0059 | 39.9564
|  | 18.0136 | 39.9058
|  | 18.0213 | 39.8553
|  | 18.029 | 39.8047
|  | 18.0367 | 39.7542
|  | 18.0445 | 39.7037
|  | 18.0522 | 39.6533
|  | 18.0599 | 39.6029
|  | 18.0676 | 39.5525
|  | 18.0754 | 39.4968
|  | 18.0831 | 39.441
|  | 18.0908 | 39.3852
|  | 18.0985 | 39.3294
|  | 18.1062 | 39.2738
|  | 18.114 | 39.2182
|  | 18.1217 | 39.1626
|  | 18.1294 | 39.107
|  | 18.1371 | 39.0466
|  | 18.1448 | 38.9849
|  | 18.1526 | 38.9232
|  | 18.1603 | 38.8616
|  | 18.168 | 38.8
|  | 18.1757 | 38.7385
|  | 18.1835 | 38.6771
|  | 18.1912 | 38.6156
|  | 18.1989 | 38.5514
|  | 18.2066 | 38.4847
|  | 18.2143 | 38.4182
|  | 18.2221 | 38.3517
|  | 18.2298 | 38.2853
|  | 18.2375 | 38.2189
|  | 18.2452 | 38.1525
|  | 18.2529 | 38.0863
|  | 18.2607 | 38.0191
|  | 18.2684 | 37.949
|  | 18.2761 | 37.8788
|  | 18.2838 | 37.8089
|  | 18.2915 | 37.739
|  | 18.2993 | 37.669
|  | 18.307 | 37.5992
|  | 18.3147 | 37.5294
|  | 18.3224 | 37.4598
|  | 18.3302 | 37.387
|  | 18.3379 | 37.3139
|  | 18.3456 | 37.2409
|  | 18.3533 | 37.1679
|  | 18.361 | 37.0951
|  | 18.3688 | 37.0222
|  | 18.3765 | 36.9495
|  | 18.3842 | 36.8767
|  | 18.3919 | 36.8029
|  | 18.3996 | 36.728
|  | 18.4074 | 36.6532
|  | 18.4151 | 36.5783
|  | 18.4228 | 36.5036
|  | 18.4305 | 36.4288
|  | 18.4383 | 36.3542
|  | 18.446 | 36.2796
|  | 18.4537 | 36.2051
|  | 18.4614 | 36.1281
|  | 18.4691 | 36.0512
|  | 18.4769 | 35.9744
|  | 18.4846 | 35.8976
|  | 18.4923 | 35.8209
|  | 18.5 | 35.7443
|  | 18.5077 | 35.6677
|  | 18.5155 | 35.5912
|  | 18.5232 | 35.5123
|  | 18.5309 | 35.4309
|  | 18.5386 | 35.3497
|  | 18.5463 | 35.2684
|  | 18.5541 | 35.1872
|  | 18.5618 | 35.106
|  | 18.5695 | 35.025
|  | 18.5772 | 34.944
|  | 18.585 | 34.8631
|  | 18.5927 | 34.7773
|  | 18.6004 | 34.691
|  | 18.6081 | 34.6048
|  | 18.6158 | 34.5186
|  | 18.6236 | 34.4325
|  | 18.6313 | 34.3465
|  | 18.639 | 34.2605
|  | 18.6467 | 34.1746
|  | 18.6544 | 34.0877
|  | 18.6622 | 33.9971
|  | 18.6699 | 33.9066
|  | 18.6776 | 33.8161
|  | 18.6853 | 33.7257
|  | 18.6931 | 33.6355
|  | 18.7008 | 33.5452
|  | 18.7085 | 33.455
|  | 18.7162 | 33.3649
|  | 18.7239 | 33.272
|  | 18.7317 | 33.1762
|  | 18.7394 | 33.0805
|  | 18.7471 | 32.9849
|  | 18.7548 | 32.8892
|  | 18.7625 | 32.7938
|  | 18.7703 | 32.6984
|  | 18.778 | 32.603
|  | 18.7857 | 32.5078
|  | 18.7934 | 32.407
|  | 18.8011 | 32.3041
|  | 18.8089 | 32.2011
|  | 18.8166 | 32.0984
|  | 18.8243 | 31.9957
|  | 18.832 | 31.8931
|  | 18.8398 | 31.7905
|  | 18.8475 | 31.6881
|  | 18.8552 | 31.5856
|  | 18.8629 | 31.4751
|  | 18.8706 | 31.3632
|  | 18.8784 | 31.2515
|  | 18.8861 | 31.1398
|  | 18.8938 | 31.0283
|  | 18.9015 | 30.9169
|  | 18.9092 | 30.8055
|  | 18.917 | 30.6941
|  | 18.9247 | 30.583
|  | 18.9324 | 30.4607
|  | 18.9401 | 30.338
|  | 18.9479 | 30.2154
|  | 18.9556 | 30.0928
|  | 18.9633 | 29.9703
|  | 18.971 | 29.848
|  | 18.9787 | 29.7258
|  | 18.9865 | 29.6036
|  | 18.9942 | 29.4816
|  | 19.0019 | 29.3544
|  | 19.0096 | 29.2272
|  | 19.0173 | 29.1
|  | 19.0251 | 28.973
|  | 19.0328 | 28.8461
|  | 19.0405 | 28.7193
|  | 19.0482 | 28.5926
|  | 19.0559 | 28.466
|  | 19.0637 | 28.3395
|  | 19.0714 | 28.2181
|  | 19.0791 | 28.0972
|  | 19.0868 | 27.9764
|  | 19.0946 | 27.8559
|  | 19.1023 | 27.7352
|  | 19.11 | 27.6148
|  | 19.1177 | 27.4944
|  | 19.1254 | 27.3741
|  | 19.1332 | 27.2539
|  | 19.1409 | 27.1372
|  | 19.1486 | 27.021
|  | 19.1563 | 26.9052
|  | 19.164 | 26.7893
|  | 19.1718 | 26.6736
|  | 19.1795 | 26.5579
|  | 19.1872 | 26.4423
|  | 19.1949 | 26.3269
|  | 19.2027 | 26.2115
|  | 19.2104 | 26.0915
|  | 19.2181 | 25.9688
|  | 19.2258 | 25.8462
|  | 19.2335 | 25.7238
|  | 19.2413 | 25.6014
|  | 19.249 | 25.4791
|  | 19.2567 | 25.357
|  | 19.2644 | 25.235
|  | 19.2721 | 25.113
|  | 19.2799 | 24.987
|  | 19.2876 | 24.8547
|  | 19.2953 | 24.7226
|  | 19.303 | 24.5905
|  | 19.3107 | 24.4587
|  | 19.3185 | 24.3268
|  | 19.3262 | 24.1951
|  | 19.3339 | 24.0635
|  | 19.3416 | 23.932
|  | 19.3494 | 23.8003
|  | 19.3571 | 23.665
|  | 19.3648 | 23.5299
|  | 19.3725 | 23.3949
|  | 19.3802 | 23.2599
|  | 19.388 | 23.1251
|  | 19.3957 | 22.9905
|  | 19.4034 | 22.8559
|  | 19.4111 | 22.7214
|  | 19.4188 | 22.587
|  | 19.4266 | 22.4507
|  | 19.4343 | 22.3135
|  | 19.442 | 22.1763
|  | 19.4497 | 22.0393
|  | 19.4575 | 21.9024
|  | 19.4652 | 21.7657
|  | 19.4729 | 21.629
|  | 19.4806 | 21.4925
|  | 19.4883 | 21.3561
|  | 19.4961 | 21.2178
|  | 19.5038 | 21.0734
|  | 19.5115 | 20.9292
|  | 19.5192 | 20.785
|  | 19.5269 | 20.6409
|  | 19.5347 | 20.4969
|  | 19.5424 | 20.3531
|  | 19.5501 | 20.2094
|  | 19.5578 | 20.0659
|  | 19.5655 | 19.9223
|  | 19.5733 | 19.7715
|  | 19.581 | 19.6177
|  | 19.5887 | 19.464
|  | 19.5964 | 19.3104
|  | 19.6042 | 19.157
|  | 19.6119 | 19.0036
|  | 19.6196 | 18.8504
|  | 19.6273 | 18.6973
|  | 19.635 | 18.5444
|  | 19.6428 | 18.3906
|  | 19.6505 | 18.2288
|  | 19.6582 | 18.0673
|  | 19.6659 | 17.9059
|  | 19.6736 | 17.7447
|  | 19.6814 | 17.5835
|  | 19.6891 | 17.4225
|  | 19.6968 | 17.2616
|  | 19.7045 | 17.1008
|  | 19.7123 | 16.9401
|  | 19.72 | 16.7791
|  | 19.7277 | 16.6174
|  | 19.7354 | 16.456
|  | 19.7431 | 16.2945
|  | 19.7509 | 16.1332
|  | 19.7586 | 15.9721
|  | 19.7663 | 15.8111
|  | 19.774 | 15.6502
|  | 19.7817 | 15.4895
|  | 19.7895 | 15.3288
|  | 19.7972 | 15.1693
|  | 19.8049 | 15.0103
|  | 19.8126 | 14.8514
|  | 19.8203 | 14.6926
|  | 19.8281 | 14.534
|  | 19.8358 | 14.3755
|  | 19.8435 | 14.2171
|  | 19.8512 | 14.0588
|  | 19.859 | 13.9007
|  | 19.8667 | 13.7427
|  | 19.8744 | 13.5894
|  | 19.8821 | 13.437
|  | 19.8898 | 13.2847
|  | 19.8976 | 13.1326
|  | 19.9053 | 12.9806
|  | 19.913 | 12.8286
|  | 19.9207 | 12.6768
|  | 19.9284 | 12.525
|  | 19.9362 | 12.3735
|  | 19.9439 | 12.222
|  | 19.9516 | 12.0892
|  | 19.9593 | 11.957
|  | 19.9671 | 11.8249
|  | 19.9748 | 11.6929
|  | 19.9825 | 11.561
|  | 19.9902 | 11.4291
|  | 19.9979 | 11.2975
|  | 20.0057 | 11.1659
|  | 20.0134 | 11.0344
|  | 20.0211 | 10.903