## Sheet1
|  | Wavelength (nm) | % Transmission
|  | 800 | 38.616234
|  | 799 | 38.693544
|  | 798 | 38.779567
|  | 797 | 38.862732
Product Raw Data |  | 796 | 38.935497
Ø25 mm Neutral Density Filter, AR Coated: 350-700 nm, OD: 0.5 |  | 795 | 39.02716
|  | 794 | 39.128199
Item # | NE05B-A | 793 | 39.187145
DISCLAIMER: The data presented here are typical. Slight variations in performance data will occur from lot to lot. Please contact Technical Support with any questions regarding the use or reliability of this data. |  | 792 | 39.266923
|  | 791 | 39.346199
|  | 790 | 39.418333
|  | 789 | 39.522013
|  | 788 | 39.606516
|  | 787 | 39.661234
|  | 786 | 39.758056
Additional Information: |  | 785 | 39.836109
Measurements Made at Normal Incidence |  | 784 | 39.894254
|  | 783 | 39.985198
|  | 782 | 40.076219
|  | 781 | 40.138188
|  | 780 | 40.220443
|  | 779 | 40.306899
|  | 778 | 40.365169
|  | 777 | 40.470608
|  | 776 | 40.555849
|  | 775 | 40.610536
|  | 774 | 40.693914
|  | 773 | 40.76935
|  | 772 | 40.818836
|  | 771 | 40.899673
|  | 770 | 40.989984
|  | 769 | 41.044052
|  | 768 | 41.125156
|  | 767 | 41.20047
|  | 766 | 41.25839
|  | 765 | 41.33218
|  | 764 | 41.415977
|  | 763 | 41.471631
|  | 762 | 41.537637
|  | 761 | 41.599989
|  | 760 | 41.645122
|  | 759 | 41.731534
|  | 758 | 41.805864
|  | 757 | 41.850299
|  | 756 | 41.918651
|  | 755 | 41.988854
|  | 754 | 42.015247
|  | 753 | 42.094232
|  | 752 | 42.168992
|  | 751 | 42.204213
|  | 750 | 42.270351
|  | 749 | 42.327105
|  | 748 | 42.350815
|  | 747 | 42.433839
|  | 746 | 42.492048
|  | 745 | 42.528636
|  | 744 | 42.562655
|  | 743 | 42.626715
|  | 742 | 42.652029
|  | 741 | 42.695589
|  | 740 | 42.74182
|  | 739 | 42.778896
|  | 738 | 42.824626
|  | 737 | 42.857261
|  | 736 | 42.873706
|  | 735 | 42.92436
|  | 734 | 42.945451
|  | 733 | 42.989618
|  | 732 | 42.995372
|  | 731 | 43.008491
|  | 730 | 42.999467
|  | 729 | 43.059329
|  | 728 | 43.075991
|  | 727 | 43.059291
|  | 726 | 43.078634
|  | 725 | 43.06847
|  | 724 | 43.062076
|  | 723 | 43.082812
|  | 722 | 43.096604
|  | 721 | 43.064787
|  | 720 | 43.060349
|  | 719 | 43.038176
|  | 718 | 42.995161
|  | 717 | 42.991645
|  | 716 | 42.961094
|  | 715 | 42.904811
|  | 714 | 42.881719
|  | 713 | 42.834789
|  | 712 | 42.761483
|  | 711 | 42.739052
|  | 710 | 42.687845
|  | 709 | 42.578033
|  | 708 | 42.53288
|  | 707 | 42.446324
|  | 706 | 42.339089
|  | 705 | 42.268969
|  | 704 | 42.17163
|  | 703 | 42.038638
|  | 702 | 41.938168
|  | 701 | 41.823513
|  | 700 | 41.67011
|  | 699 | 41.550697
|  | 698 | 41.410789
|  | 697 | 41.230766
|  | 696 | 41.076337
|  | 695 | 40.910734
|  | 694 | 40.71659
|  | 693 | 40.563645
|  | 692 | 40.37727
|  | 691 | 40.154607
|  | 690 | 39.975184
|  | 689 | 39.758132
|  | 688 | 39.515119
|  | 687 | 39.325186
|  | 686 | 39.092718
|  | 685 | 38.838207
|  | 684 | 38.622935
|  | 683 | 38.409791
|  | 682 | 38.157837
|  | 681 | 37.957723
|  | 680 | 37.724427
|  | 679 | 37.465149
|  | 678 | 37.247302
|  | 677 | 37.029423
|  | 676 | 36.799021
|  | 675 | 36.619351
|  | 674 | 36.423866
|  | 673 | 36.214762
|  | 672 | 36.041132
|  | 671 | 35.870391
|  | 670 | 35.681178
|  | 669 | 35.537269
|  | 668 | 35.387154
|  | 667 | 35.223023
|  | 666 | 35.093624
|  | 665 | 34.95908
|  | 664 | 34.829633
|  | 663 | 34.734957
|  | 662 | 34.635111
|  | 661 | 34.527577
|  | 660 | 34.45238
|  | 659 | 34.368348
|  | 658 | 34.269926
|  | 657 | 34.223232
|  | 656 | 34.151041
|  | 655 | 34.073564
|  | 654 | 34.035377
|  | 653 | 33.993419
|  | 652 | 33.933629
|  | 651 | 33.926677
|  | 650 | 33.889493
|  | 649 | 33.844566
|  | 648 | 33.821512
|  | 647 | 33.809305
|  | 646 | 33.783435
|  | 645 | 33.799798
|  | 644 | 33.793076
|  | 643 | 33.772994
|  | 642 | 33.778828
|  | 641 | 33.783853
|  | 640 | 33.776201
|  | 639 | 33.807947
|  | 638 | 33.807338
|  | 637 | 33.801916
|  | 636 | 33.814209
|  | 635 | 33.813774
|  | 634 | 33.810246
|  | 633 | 33.840142
|  | 632 | 33.837558
|  | 631 | 33.817243
|  | 630 | 33.821465
|  | 629 | 33.811503
|  | 628 | 33.792855
|  | 627 | 33.799007
|  | 626 | 33.77683
|  | 625 | 33.736008
|  | 624 | 33.726768
|  | 623 | 33.696766
|  | 622 | 33.656042
|  | 621 | 33.634903
|  | 620 | 33.605583
|  | 619 | 33.54323
|  | 618 | 33.511659
|  | 617 | 33.469627
|  | 616 | 33.388329
|  | 615 | 33.349269
|  | 614 | 33.294921
|  | 613 | 33.227877
|  | 612 | 33.191443
|  | 611 | 33.136006
|  | 610 | 33.070116
|  | 609 | 33.032415
|  | 608 | 32.977499
|  | 607 | 32.906979
|  | 606 | 32.866187
|  | 605 | 32.812005
|  | 604 | 32.750961
|  | 603 | 32.723831
|  | 602 | 32.68126
|  | 601 | 32.627568
|  | 600 | 32.588608
|  | 599 | 32.541625
|  | 598 | 32.499609
|  | 597 | 32.481068
|  | 596 | 32.453091
|  | 595 | 32.411301
|  | 594 | 32.409654
|  | 593 | 32.392675
|  | 592 | 32.379434
|  | 591 | 32.398501
|  | 590 | 32.408264
|  | 589 | 32.417708
|  | 588 | 32.454863
|  | 587 | 32.485999
|  | 586 | 32.522577
|  | 585 | 32.580485
|  | 584 | 32.632188
|  | 583 | 32.678182
|  | 582 | 32.75082
|  | 581 | 32.807873
|  | 580 | 32.870961
|  | 579 | 32.956407
|  | 578 | 33.037258
|  | 577 | 33.103139
|  | 576 | 33.19731
|  | 575 | 33.272308
|  | 574 | 33.352465
|  | 573 | 33.452337
|  | 572 | 33.527236
|  | 571 | 33.599434
|  | 570 | 33.698329
|  | 569 | 33.775477
|  | 568 | 33.851752
|  | 567 | 33.947808
|  | 566 | 34.020818
|  | 565 | 34.088554
|  | 564 | 34.169456
|  | 563 | 34.228073
|  | 562 | 34.29748
|  | 561 | 34.388272
|  | 560 | 34.440575
|  | 559 | 34.509037
|  | 558 | 34.55841
|  | 557 | 34.592817
|  | 556 | 34.641057
|  | 555 | 34.664265
|  | 554 | 34.688003
|  | 553 | 34.726769
|  | 552 | 34.739105
|  | 551 | 34.742587
|  | 550 | 34.76376
|  | 549 | 34.75767
|  | 548 | 34.753891
|  | 547 | 34.772776
|  | 546 | 34.748621
|  | 545 | 34.71608
|  | 544 | 34.706762
|  | 543 | 34.675602
|  | 542 | 34.64392
|  | 541 | 34.625509
|  | 540 | 34.577896
|  | 539 | 34.520157
|  | 538 | 34.476448
|  | 537 | 34.41017
|  | 536 | 34.352289
|  | 535 | 34.313693
|  | 534 | 34.241492
|  | 533 | 34.164356
|  | 532 | 34.111898
|  | 531 | 34.038432
|  | 530 | 33.972703
|  | 529 | 33.919293
|  | 528 | 33.850807
|  | 527 | 33.781059
|  | 526 | 33.731402
|  | 525 | 33.668608
|  | 524 | 33.614063
|  | 523 | 33.580626
|  | 522 | 33.526299
|  | 521 | 33.477451
|  | 520 | 33.44526
|  | 519 | 33.399063
|  | 518 | 33.364241
|  | 517 | 33.343146
|  | 516 | 33.308258
|  | 515 | 33.2739
|  | 514 | 33.253138
|  | 513 | 33.226489
|  | 512 | 33.210404
|  | 511 | 33.211377
|  | 510 | 33.191337
|  | 509 | 33.176865
|  | 508 | 33.184607
|  | 507 | 33.17769
|  | 506 | 33.188742
|  | 505 | 33.215332
|  | 504 | 33.220068
|  | 503 | 33.232794
|  | 502 | 33.2605
|  | 501 | 33.274402
|  | 500 | 33.300846
|  | 499 | 33.341333
|  | 498 | 33.362862
|  | 497 | 33.392204
|  | 496 | 33.433782
|  | 495 | 33.457607
|  | 494 | 33.498708
|  | 493 | 33.554398
|  | 492 | 33.583866
|  | 491 | 33.627578
|  | 490 | 33.685261
|  | 489 | 33.722386
|  | 488 | 33.785359
|  | 487 | 33.861519
|  | 486 | 33.910393
|  | 485 | 33.968736
|  | 484 | 34.042164
|  | 483 | 34.103938
|  | 482 | 34.175087
|  | 481 | 34.258765
|  | 480 | 34.321116
|  | 479 | 34.390031
|  | 478 | 34.465173
|  | 477 | 34.522689
|  | 476 | 34.603302
|  | 475 | 34.685765
|  | 474 | 34.733665
|  | 473 | 34.792035
|  | 472 | 34.854876
|  | 471 | 34.900854
|  | 470 | 34.954649
|  | 469 | 35.011748
|  | 468 | 35.037076
|  | 467 | 35.060719
|  | 466 | 35.086826
|  | 465 | 35.087223
|  | 464 | 35.08884
|  | 463 | 35.081491
|  | 462 | 35.037975
|  | 461 | 34.993217
|  | 460 | 34.939377
|  | 459 | 34.84682
|  | 458 | 34.759487
|  | 457 | 34.654904
|  | 456 | 34.515013
|  | 455 | 34.374993
|  | 454 | 34.230008
|  | 453 | 34.05555
|  | 452 | 33.89826
|  | 451 | 33.737676
|  | 450 | 33.539359
|  | 449 | 33.347245
|  | 448 | 33.166626
|  | 447 | 32.974664
|  | 446 | 32.817607
|  | 445 | 32.675563
|  | 444 | 32.533303
|  | 443 | 32.424477
|  | 442 | 32.347582
|  | 441 | 32.280232
|  | 440 | 32.262729
|  | 439 | 32.270315
|  | 438 | 32.275122
|  | 437 | 32.305033
|  | 436 | 32.347746
|  | 435 | 32.368501
|  | 434 | 32.405291
|  | 433 | 32.423481
|  | 432 | 32.408468
|  | 431 | 32.388453
|  | 430 | 32.342011
|  | 429 | 32.269087
|  | 428 | 32.195093
|  | 427 | 32.102176
|  | 426 | 31.97804
|  | 425 | 31.858725
|  | 424 | 31.736206
|  | 423 | 31.597375
|  | 422 | 31.482287
|  | 421 | 31.363063
|  | 420 | 31.221048
|  | 419 | 31.107384
|  | 418 | 31.00755
|  | 417 | 30.899588
|  | 416 | 30.837672
|  | 415 | 30.760615
|  | 414 | 30.694779
|  | 413 | 30.667996
|  | 412 | 30.65367
|  | 411 | 30.628312
|  | 410 | 30.633589
|  | 409 | 30.645719
|  | 408 | 30.633988
|  | 407 | 30.636352
|  | 406 | 30.624462
|  | 405 | 30.574265
|  | 404 | 30.530329
|  | 403 | 30.442211
|  | 402 | 30.298605
|  | 401 | 30.140261
|  | 400 | 29.938854
|  | 399 | 29.672572
|  | 398 | 29.389147
|  | 397 | 29.053797
|  | 396 | 28.648312
|  | 395 | 28.226096
|  | 394 | 27.759911
|  | 393 | 27.22906
|  | 392 | 26.678584
|  | 391 | 26.063043
|  | 390 | 25.362657
|  | 389 | 24.611521
|  | 388 | 23.810115
|  | 387 | 22.937517
|  | 386 | 22.04253
|  | 385 | 21.112813
|  | 384 | 20.157605
|  | 383 | 19.240632
|  | 382 | 18.3459
|  | 381 | 17.512877
|  | 380 | 16.818242
|  | 379 | 16.295553
|  | 378 | 15.945689
|  | 377 | 15.862469
|  | 376 | 16.002277
|  | 375 | 16.257478
|  | 374 | 16.535097
|  | 373 | 16.77358
|  | 372 | 16.903015
|  | 371 | 16.862954
|  | 370 | 16.682534
|  | 369 | 16.358717
|  | 368 | 15.907003
|  | 367 | 15.376635
|  | 366 | 14.801363
|  | 365 | 14.169653
|  | 364 | 13.536994
|  | 363 | 12.877169
|  | 362 | 12.192891
|  | 361 | 11.503291
|  | 360 | 10.802449
|  | 359 | 10.093494
|  | 358 | 9.407514
|  | 357 | 8.724705
|  | 356 | 8.053543
|  | 355 | 7.411181
|  | 354 | 6.792585
|  | 353 | 6.192719
|  | 352 | 5.618256
|  | 351 | 5.068551
|  | 350 | 4.521516
|  | 349 | 4.01374
|  | 348 | 3.533492
|  | 347 | 3.081638
|  | 346 | 2.673472
|  | 345 | 2.302445
|  | 344 | 1.96599
|  | 343 | 1.665547
|  | 342 | 1.395015
|  | 341 | 1.147529
|  | 340 | 0.933062
|  | 339 | 0.748062
|  | 338 | 0.588112
|  | 337 | 0.458977
|  | 336 | 0.353429
|  | 335 | 0.262198
|  | 334 | 0.194698
|  | 333 | 0.140248
|  | 332 | 0.101611
|  | 331 | 0.06982
|  | 330 | 0.047223
|  | 329 | 0.027298
|  | 328 | 0.015607
|  | 327 | 0.007248
|  | 326 | 0.005131
|  | 325 | 0.001897
|  | 324 | 0.001116
|  | 323 | -0.003238
|  | 322 | -0.004133
|  | 321 | 0.000224
|  | 320 | -0.004358
|  | 319 | -0.000224
|  | 318 | -0.003144
|  | 317 | -0.002807
|  | 316 | -0.004608
|  | 315 | -0.000225
|  | 314 | -0.004385
|  | 313 | 0.001575
|  | 312 | -0.001125
|  | 311 | -0.002702
|  | 310 | -0.004057
|  | 309 | 0.000902
|  | 308 | -0.004284
|  | 307 | 0.001579
|  | 306 | -0.00079
|  | 305 | -0.003273
|  | 304 | -0.004068
|  | 303 | 0.000791
|  | 302 | -0.004296
|  | 301 | 0
|  | 300 | 0
|  | 299 | -0.002037
|  | 298 | -0.005436
|  | 297 | -0.001587
|  | 296 | -0.00476
|  | 295 | 0.002041
|  | 294 | 0.000454
|  | 293 | -0.002269
|  | 292 | -0.005223
|  | 291 | -0.001022
|  | 290 | -0.004885
|  | 289 | 0.001136
|  | 288 | -0.000114
|  | 287 | -0.002616
|  | 286 | -0.004554
|  | 285 | -0.002164
|  | 284 | -0.003075
|  | 283 | 0.001367
|  | 282 | -0.000114
|  | 281 | -0.003194
|  | 280 | -0.005136
|  | 279 | -0.000571
|  | 278 | -0.003654
|  | 277 | 0.001028
|  | 276 | 0
|  | 275 | -0.003543
|  | 274 | -0.004003
|  | 273 | -0.002861
|  | 272 | -0.003661
|  | 271 | 0.000687
|  | 270 | 0.000114
|  | 269 | -0.003319
|  | 268 | -0.004122
|  | 267 | -0.002176
|  | 266 | -0.003092
|  | 265 | -0.000344
|  | 264 | -0.000802
|  | 263 | -0.00378
|  | 262 | -0.004584
|  | 261 | -0.001719
|  | 260 | -0.003324
|  | 259 | 0.000459
|  | 258 | -0.001377
|  | 257 | -0.004592
|  | 256 | -0.00471
|  | 255 | -0.002759
|  | 254 | -0.002759
|  | 253 | 0.000115
|  | 252 | 0.000115
|  | 251 | -0.004722
|  | 250 | -0.004956
|  | 299 | -0.003921
|  | 298 | -0.003459
|  | 297 | -0.000115
|  | 296 | 0.000692
|  | 295 | -0.00519
|  | 294 | -0.003576
|  | 293 | -0.002191
|  | 292 | -0.002649
|  | 291 | -0.00023
|  | 290 | -0.000805
|  | 289 | -0.004024
|  | 288 | -0.003332
|  | 287 | -0.001952
|  | 286 | -0.002523
|  | 285 | -0.001146
|  | 284 | -0.000458
|  | 283 | -0.005154
|  | 282 | -0.003552
|  | 281 | -0.002292
|  | 280 | -0.003324
|  | 279 | 0
|  | 278 | 0.000115
|  | 277 | -0.005058
|  | 276 | -0.004375
|  | 275 | -0.004497
|  | 274 | -0.003462
|  | 273 | -0.001156
|  | 272 | -0.000926
|  | 271 | -0.006147
|  | 270 | -0.00523
|  | 269 | -0.002095
|  | 268 | -0.002563
|  | 267 | -0.000467
|  | 266 | -0.000701
|  | 265 | -0.005144
|  | 264 | -0.003862
|  | 263 | -0.003516
|  | 262 | -0.00387
|  | 261 | -0.00176
|  | 260 | -0.003405
|  | 259 | -0.006465
|  | 258 | -0.00635
|  | 257 | -0.004823
|  | 256 | -0.004352
|  | 255 | -0.003295
|  | 254 | -0.005178
|  | 253 | -0.009656
|  | 252 | -0.008249
|  | 251 | -0.00696
|  | 250 | -0.009442
|  | 249 | 0.001987
|  | 248 | 0.000418
|  | 247 | -0.000313
|  | 246 | 0.002087
|  | 245 | -0.00073
|  | 244 | -0.003022
|  | 243 | -0.001458
|  | 242 | -0.001559
|  | 241 | -0.000104
|  | 240 | 0.00259
|  | 239 | -0.00031
|  | 238 | -0.001858
|  | 237 | -0.000515
|  | 236 | -0.001132
|  | 235 | 0
|  | 234 | 0.00246
|  | 233 | -0.000205
|  | 232 | -0.001942
|  | 231 | 0.001123
|  | 230 | -0.000714
|  | 229 | -0.000407
|  | 228 | 0.002848
|  | 227 | 0.000813
|  | 226 | -0.001016
|  | 225 | -0.000508
|  | 224 | -0.001727
|  | 223 | 0
|  | 222 | 0.002335
|  | 221 | 0.000711
|  | 220 | -0.000711
|  | 219 | 0.000305
|  | 218 | -0.000812
|  | 217 | 0.000305
|  | 216 | 0.002335
|  | 215 | 0
|  | 214 | -0.001015
|  | 213 | 0.000203
|  | 212 | -0.001725
|  | 211 | 0.000608
|  | 210 | 0.00223
|  | 209 | 0.000101
|  | 208 | -0.002531
|  | 207 | 0.001214
|  | 206 | 0.000202
|  | 205 | -0.001614
|  | 204 | 0
|  | 203 | -0.001004
|  | 202 | 0.0003
|  | 201 | 0.0002
|  | 200 | -0.003873