## Transmission
|  | Wavelength (nm) | % Transmission
|  | 1150 | 1.4128
|  | 1149 | 1.4114
|  | 1148 | 1.4259
|  | 1147 | 1.3979
Product Raw Data |  | 1146 | 1.3997
Ø1/2" Neutral Density Filter, AR Coated: 650 - 1050 nm, OD: 3.0 |  | 1145 | 1.3957
|  | 1144 | 1.3832
Item # | NE530B-B | 1143 | 1.3856
DISCLAIMER: The data presented here are typical. Slight variations in performance data will occur from lot to lot. Please contact Technical Support with any questions regarding the use or reliability of this data. |  | 1142 | 1.3802
|  | 1141 | 1.3163
|  | 1140 | 1.2971
|  | 1139 | 1.3168
|  | 1138 | 1.3848
|  | 1137 | 1.4588
|  | 1136 | 1.4622
Additional Information: |  | 1135 | 1.3715
Measurements Made at Normal Incidence |  | 1134 | 1.3609
|  | 1133 | 1.3363
|  | 1132 | 1.3452
|  | 1131 | 1.2774
|  | 1130 | 1.3369
|  | 1129 | 1.3457
|  | 1128 | 1.3381
|  | 1127 | 1.3322
|  | 1126 | 1.3265
|  | 1125 | 1.3291
|  | 1124 | 1.3123
|  | 1123 | 1.3258
|  | 1122 | 1.3054
|  | 1121 | 1.3171
|  | 1120 | 1.3018
|  | 1119 | 1.3008
|  | 1118 | 1.2867
|  | 1117 | 1.303
|  | 1116 | 1.2804
|  | 1115 | 1.2828
|  | 1114 | 1.2816
|  | 1113 | 1.2388
|  | 1112 | 1.2817
|  | 1111 | 1.2819
|  | 1110 | 1.267
|  | 1109 | 1.2734
|  | 1108 | 1.2749
|  | 1107 | 1.2557
|  | 1106 | 1.2579
|  | 1105 | 1.2666
|  | 1104 | 1.2658
|  | 1103 | 1.2547
|  | 1102 | 1.2471
|  | 1101 | 1.2418
|  | 1100 | 1.2434
|  | 1099 | 1.1903
|  | 1098 | 1.2358
|  | 1097 | 1.2418
|  | 1096 | 1.2365
|  | 1095 | 1.2353
|  | 1094 | 1.2428
|  | 1093 | 1.2274
|  | 1092 | 1.23
|  | 1091 | 1.2216
|  | 1090 | 1.2219
|  | 1089 | 1.2152
|  | 1088 | 1.2213
|  | 1087 | 1.2186
|  | 1086 | 1.2082
|  | 1085 | 1.2015
|  | 1084 | 1.2114
|  | 1083 | 1.2112
|  | 1082 | 1.2028
|  | 1081 | 1.1523
|  | 1080 | 1.1856
|  | 1079 | 1.2005
|  | 1078 | 1.1979
|  | 1077 | 1.1995
|  | 1076 | 1.184
|  | 1075 | 1.1984
|  | 1074 | 1.1999
|  | 1073 | 1.1944
|  | 1072 | 1.1731
|  | 1071 | 1.1381
|  | 1070 | 1.1706
|  | 1069 | 1.1894
|  | 1068 | 1.1891
|  | 1067 | 1.1895
|  | 1066 | 1.1851
|  | 1065 | 1.1737
|  | 1064 | 1.169
|  | 1063 | 1.1761
|  | 1062 | 1.1722
|  | 1061 | 1.1611
|  | 1060 | 1.1668
|  | 1059 | 1.1585
|  | 1058 | 1.1636
|  | 1057 | 1.1657
|  | 1056 | 1.1644
|  | 1055 | 1.15
|  | 1054 | 1.1616
|  | 1053 | 1.1402
|  | 1052 | 1.1182
|  | 1051 | 1.155
|  | 1050 | 1.1644
|  | 1049 | 1.1622
|  | 1048 | 1.1606
|  | 1047 | 1.1496
|  | 1046 | 1.1504
|  | 1045 | 1.1571
|  | 1044 | 1.1603
|  | 1043 | 1.1552
|  | 1042 | 1.1573
|  | 1041 | 1.1518
|  | 1040 | 1.1472
|  | 1039 | 1.1304
|  | 1038 | 1.0987
|  | 1037 | 1.1343
|  | 1036 | 1.1496
|  | 1035 | 1.1546
|  | 1034 | 1.1605
|  | 1033 | 1.1612
|  | 1032 | 1.1535
|  | 1031 | 1.1426
|  | 1030 | 1.1373
|  | 1029 | 1.1353
|  | 1028 | 1.1366
|  | 1027 | 1.14
|  | 1026 | 1.1347
|  | 1025 | 1.1433
|  | 1024 | 1.1388
|  | 1023 | 1.1347
|  | 1022 | 1.1393
|  | 1021 | 1.1347
|  | 1020 | 1.1381
|  | 1019 | 1.1393
|  | 1018 | 1.1364
|  | 1017 | 1.1276
|  | 1016 | 1.1394
|  | 1015 | 1.1438
|  | 1014 | 1.1465
|  | 1013 | 1.1324
|  | 1012 | 1.1297
|  | 1011 | 1.1315
|  | 1010 | 1.1315
|  | 1009 | 1.1313
|  | 1008 | 1.1448
|  | 1007 | 1.1366
|  | 1006 | 1.1343
|  | 1005 | 1.135
|  | 1004 | 1.1357
|  | 1003 | 1.1366
|  | 1002 | 1.1348
|  | 1001 | 1.1312
|  | 1000 | 1.1261
|  | 999 | 1.13
|  | 998 | 1.1483
|  | 997 | 1.1422
|  | 996 | 1.1354
|  | 995 | 1.1441
|  | 994 | 1.1399
|  | 993 | 1.1359
|  | 992 | 1.1373
|  | 991 | 1.1354
|  | 990 | 1.1365
|  | 989 | 1.1375
|  | 988 | 1.1388
|  | 987 | 1.143
|  | 986 | 1.1388
|  | 985 | 1.1378
|  | 984 | 1.1454
|  | 983 | 1.1391
|  | 982 | 1.1443
|  | 981 | 1.152
|  | 980 | 1.1461
|  | 979 | 1.1442
|  | 978 | 1.1519
|  | 977 | 1.146
|  | 976 | 1.1478
|  | 975 | 1.1517
|  | 974 | 1.153
|  | 973 | 1.1532
|  | 972 | 1.1547
|  | 971 | 1.1595
|  | 970 | 1.1613
|  | 969 | 1.162
|  | 968 | 1.1622
|  | 967 | 1.1624
|  | 966 | 1.1627
|  | 965 | 1.1627
|  | 964 | 1.1661
|  | 963 | 1.1695
|  | 962 | 1.1679
|  | 961 | 1.165
|  | 960 | 1.169
|  | 959 | 1.1702
|  | 958 | 1.1713
|  | 957 | 1.1806
|  | 956 | 1.1811
|  | 955 | 1.1783
|  | 954 | 1.1733
|  | 953 | 1.1716
|  | 952 | 1.1831
|  | 951 | 1.19
|  | 950 | 1.1921
|  | 949 | 1.1872
|  | 948 | 1.1748
|  | 947 | 1.1719
|  | 946 | 1.1825
|  | 945 | 1.1904
|  | 944 | 1.1925
|  | 943 | 1.2011
|  | 942 | 1.2046
|  | 941 | 1.1932
|  | 940 | 1.1943
|  | 939 | 1.2056
|  | 938 | 1.2102
|  | 937 | 1.2068
|  | 936 | 1.2083
|  | 935 | 1.2015
|  | 934 | 1.1947
|  | 933 | 1.2012
|  | 932 | 1.2066
|  | 931 | 1.2248
|  | 930 | 1.2516
|  | 929 | 1.2389
|  | 928 | 1.1918
|  | 927 | 1.1797
|  | 926 | 1.2081
|  | 925 | 1.2587
|  | 924 | 1.2734
|  | 923 | 1.242
|  | 922 | 1.2154
|  | 921 | 1.2169
|  | 920 | 1.2251
|  | 919 | 1.2344
|  | 918 | 1.2387
|  | 917 | 1.2483
|  | 916 | 1.2499
|  | 915 | 1.2357
|  | 914 | 1.2377
|  | 913 | 1.2432
|  | 912 | 1.2494
|  | 911 | 1.2558
|  | 910 | 1.2647
|  | 909 | 1.2615
|  | 908 | 1.2552
|  | 907 | 1.2516
|  | 906 | 1.2547
|  | 905 | 1.2671
|  | 904 | 1.2755
|  | 903 | 1.2738
|  | 902 | 1.2733
|  | 901 | 1.2677
|  | 900 | 1.2696
|  | 899 | 1.2763
|  | 898 | 1.2901
|  | 897 | 1.2914
|  | 896 | 1.2697
|  | 895 | 1.2615
|  | 894 | 1.2778
|  | 893 | 1.2821
|  | 892 | 1.2844
|  | 891 | 1.2978
|  | 890 | 1.3119
|  | 889 | 1.3067
|  | 888 | 1.302
|  | 887 | 1.2987
|  | 886 | 1.2851
|  | 885 | 1.2904
|  | 884 | 1.3129
|  | 883 | 1.3227
|  | 882 | 1.3131
|  | 881 | 1.3092
|  | 880 | 1.3006
|  | 879 | 1.2968
|  | 878 | 1.315
|  | 877 | 1.3182
|  | 876 | 1.3233
|  | 875 | 1.3278
|  | 874 | 1.3186
|  | 873 | 1.304
|  | 872 | 1.3169
|  | 871 | 1.3284
|  | 870 | 1.3413
|  | 869 | 1.3473
|  | 868 | 1.3374
|  | 867 | 1.3169
|  | 866 | 1.3178
|  | 865 | 1.3241
|  | 864 | 1.327
|  | 863 | 1.338
|  | 862 | 1.3451
|  | 861 | 1.3417
|  | 860 | 1.3229
|  | 859 | 1.32
|  | 858 | 1.3216
|  | 857 | 1.3253
|  | 856 | 1.3222
|  | 855 | 1.325
|  | 854 | 1.3296
|  | 853 | 1.326
|  | 852 | 1.3284
|  | 851 | 1.3246
|  | 850 | 1.3263
|  | 849 | 1.3296
|  | 848 | 1.3299
|  | 847 | 1.329
|  | 846 | 1.3275
|  | 845 | 1.333
|  | 844 | 1.3317
|  | 843 | 1.332
|  | 842 | 1.331
|  | 841 | 1.3287
|  | 840 | 1.3298
|  | 839 | 1.3334
|  | 838 | 1.3277
|  | 837 | 1.3311
|  | 836 | 1.3322
|  | 835 | 1.3262
|  | 834 | 1.3292
|  | 833 | 1.3295
|  | 832 | 1.3309
|  | 831 | 1.3287
|  | 830 | 1.3267
|  | 829 | 1.3285
|  | 828 | 1.3259
|  | 827 | 1.3261
|  | 826 | 1.323
|  | 825 | 1.3247
|  | 824 | 1.3235
|  | 823 | 1.3242
|  | 822 | 1.3195
|  | 821 | 1.3198
|  | 820 | 1.3143
|  | 819 | 1.3181
|  | 818 | 1.3178
|  | 817 | 1.3199
|  | 816 | 1.3101
|  | 815 | 1.3132
|  | 814 | 1.3084
|  | 813 | 1.3074
|  | 812 | 1.3036
|  | 811 | 1.308
|  | 810 | 1.2967
|  | 809 | 1.2974
|  | 808 | 1.2943
|  | 807 | 1.2897
|  | 806 | 1.2919
|  | 805 | 1.2866
|  | 804 | 1.2855
|  | 803 | 1.2836
|  | 802 | 1.28
|  | 801 | 1.2766
|  | 800 | 1.2747
|  | 799 | 1.2771
|  | 798 | 1.271
|  | 797 | 1.2672
|  | 796 | 1.2617
|  | 795 | 1.2575
|  | 794 | 1.2558
|  | 793 | 1.2535
|  | 792 | 1.2504
|  | 791 | 1.2495
|  | 790 | 1.2403
|  | 789 | 1.2352
|  | 788 | 1.2369
|  | 787 | 1.2368
|  | 786 | 1.2284
|  | 785 | 1.224
|  | 784 | 1.214
|  | 783 | 1.2097
|  | 782 | 1.2109
|  | 781 | 1.2065
|  | 780 | 1.2021
|  | 779 | 1.1985
|  | 778 | 1.1886
|  | 777 | 1.1849
|  | 776 | 1.1826
|  | 775 | 1.1806
|  | 774 | 1.1732
|  | 773 | 1.1699
|  | 772 | 1.1583
|  | 771 | 1.1571
|  | 770 | 1.1523
|  | 769 | 1.1478
|  | 768 | 1.1406
|  | 767 | 1.1372
|  | 766 | 1.1245
|  | 765 | 1.1208
|  | 764 | 1.1138
|  | 763 | 1.1133
|  | 762 | 1.105
|  | 761 | 1.1014
|  | 760 | 1.0899
|  | 759 | 1.086
|  | 758 | 1.0797
|  | 757 | 1.0761
|  | 756 | 1.0677
|  | 755 | 1.0622
|  | 754 | 1.0484
|  | 753 | 1.0448
|  | 752 | 1.0391
|  | 751 | 1.0347
|  | 750 | 1.0253
|  | 749 | 1.0204
|  | 748 | 1.0075
|  | 747 | 1.0015
|  | 746 | 0.99501
|  | 745 | 0.98929
|  | 744 | 0.97918
|  | 743 | 0.97513
|  | 742 | 0.96134
|  | 741 | 0.9543
|  | 740 | 0.9517
|  | 739 | 0.94307
|  | 738 | 0.93526
|  | 737 | 0.92548
|  | 736 | 0.91377
|  | 735 | 0.90936
|  | 734 | 0.9027
|  | 733 | 0.89235
|  | 732 | 0.88434
|  | 731 | 0.87759
|  | 730 | 0.86481
|  | 729 | 0.85668
|  | 728 | 0.84981
|  | 727 | 0.837
|  | 726 | 0.82919
|  | 725 | 0.82221
|  | 724 | 0.80768
|  | 723 | 0.79996
|  | 722 | 0.79242
|  | 721 | 0.78151
|  | 720 | 0.77363
|  | 719 | 0.76137
|  | 718 | 0.74832
|  | 717 | 0.73716
|  | 716 | 0.7283
|  | 715 | 0.71871
|  | 714 | 0.7066
|  | 713 | 0.69432
|  | 712 | 0.6818
|  | 711 | 0.67023
|  | 710 | 0.66162
|  | 709 | 0.64628
|  | 708 | 0.63898
|  | 707 | 0.62415
|  | 706 | 0.60891
|  | 705 | 0.59598
|  | 704 | 0.587
|  | 703 | 0.57031
|  | 702 | 0.56119
|  | 701 | 0.54773
|  | 700 | 0.5337
|  | 699 | 0.5167
|  | 698 | 0.50715
|  | 697 | 0.49279
|  | 696 | 0.47993
|  | 695 | 0.46488
|  | 694 | 0.45042
|  | 693 | 0.43626
|  | 692 | 0.42692
|  | 691 | 0.41108
|  | 690 | 0.4015
|  | 689 | 0.38653
|  | 688 | 0.36951
|  | 687 | 0.35592
|  | 686 | 0.34567
|  | 685 | 0.33228
|  | 684 | 0.32141
|  | 683 | 0.31043
|  | 682 | 0.2964
|  | 681 | 0.28584
|  | 680 | 0.27813
|  | 679 | 0.26761
|  | 678 | 0.25677
|  | 677 | 0.24823
|  | 676 | 0.23577
|  | 675 | 0.22795
|  | 674 | 0.22223
|  | 673 | 0.21375
|  | 672 | 0.20775
|  | 671 | 0.19964
|  | 670 | 0.19218
|  | 669 | 0.18714
|  | 668 | 0.18405
|  | 667 | 0.17699
|  | 666 | 0.17334
|  | 665 | 0.16848
|  | 664 | 0.16155
|  | 663 | 0.15782
|  | 662 | 0.15452
|  | 661 | 0.14824
|  | 660 | 0.14916
|  | 659 | 0.14651
|  | 658 | 0.14008
|  | 657 | 0.13516
|  | 656 | 0.13715
|  | 655 | 0.13293
|  | 654 | 0.13281
|  | 653 | 0.12977
|  | 652 | 0.12432
|  | 651 | 0.12241
|  | 650 | 0.12324
|  | 649 | 0.11951
|  | 648 | 0.12283
|  | 647 | 0.12004
|  | 646 | 0.11617
|  | 645 | 0.11488
|  | 644 | 0.11741
|  | 643 | 0.11564
|  | 642 | 0.11463
|  | 641 | 0.1129
|  | 640 | 0.10965
|  | 639 | 0.10748
|  | 638 | 0.10945
|  | 637 | 0.10677
|  | 636 | 0.10882
|  | 635 | 0.10596
|  | 634 | 0.10474
|  | 633 | 0.10371
|  | 632 | 0.10548
|  | 631 | 0.10381
|  | 630 | 0.1035
|  | 629 | 0.10187
|  | 628 | 0.099512
|  | 627 | 0.098382
|  | 626 | 0.10066
|  | 625 | 0.097351
|  | 624 | 0.097752
|  | 623 | 0.095925
|  | 622 | 0.093162
|  | 621 | 0.092755
|  | 620 | 0.095335
|  | 619 | 0.09316
|  | 618 | 0.093174
|  | 617 | 0.091128
|  | 616 | 0.087228
|  | 615 | 0.085816
|  | 614 | 0.08684
|  | 613 | 0.084977
|  | 612 | 0.0857
|  | 611 | 0.082795
|  | 610 | 0.079726
|  | 609 | 0.078729
|  | 608 | 0.07955
|  | 607 | 0.07778
|  | 606 | 0.079916
|  | 605 | 0.077159
|  | 604 | 0.07439
|  | 603 | 0.073373
|  | 602 | 0.074911
|  | 601 | 0.073655
|  | 600 | 0.073151
|  | 599 | 0.071202
|  | 598 | 0.068223
|  | 597 | 0.068549
|  | 596 | 0.069271
|  | 595 | 0.067917
|  | 594 | 0.068336
|  | 593 | 0.067104
|  | 592 | 0.065255
|  | 591 | 0.066096
|  | 590 | 0.067224
|  | 589 | 0.067716
|  | 588 | 0.0666
|  | 587 | 0.064137
|  | 586 | 0.061678
|  | 585 | 0.061804
|  | 584 | 0.062828
|  | 583 | 0.063737
|  | 582 | 0.065587
|  | 581 | 0.064557
|  | 580 | 0.062921
|  | 579 | 0.063665
|  | 578 | 0.065605
|  | 577 | 0.06631
|  | 576 | 0.066941
|  | 575 | 0.065799
|  | 574 | 0.064671
|  | 573 | 0.066745
|  | 572 | 0.068276
|  | 571 | 0.068987
|  | 570 | 0.069505
|  | 569 | 0.068471
|  | 568 | 0.066836
|  | 567 | 0.067675
|  | 566 | 0.067876
|  | 565 | 0.068896
|  | 564 | 0.071561
|  | 563 | 0.069807
|  | 562 | 0.068381
|  | 561 | 0.071495
|  | 560 | 0.071298
|  | 559 | 0.069657
|  | 558 | 0.070687
|  | 557 | 0.073537
|  | 556 | 0.073324
|  | 555 | 0.073118
|  | 554 | 0.072811
|  | 553 | 0.070972
|  | 552 | 0.071902
|  | 551 | 0.072316
|  | 550 | 0.071592