## Reflectance
E3-Coated Doublets Surface Reflection
|  | Wavelength (µm) | Reflectance %
|  |  | ZnSe Substrate | ZnS Substrate
|  | 6.99516 | 0.29449 | 0.26424
|  | 7.00321 | 0.29701 | 0.25728
|  | 7.01126 | 0.29881 | 0.24982
|  | 7.01931 | 0.30002 | 0.24299
Product Raw Data |  | 7.02736 | 0.30095 | 0.23805
ZnSe-ZnS Air-Spaced Achromatic Doublets, ARC: 7-12 µm |  | 7.03541 | 0.30255 | 0.23489
|  | 7.04346 | 0.30594 | 0.23064
Item # | AC254-050-E3 | 7.05151 | 0.31018 | 0.2259
| AC254-075-E3 | 7.05956 | 0.31394 | 0.22254
| AC254-100-E3 | 7.06761 | 0.31674 | 0.22096
| AC254-200-E3 | 7.07566 | 0.31888 | 0.22026
DISCLAIMER: The data presented here are typical. Slight variations in performance data will occur from lot to lot. Please contact Technical Support with any questions regarding the use or reliability of this data. |  | 7.0837 | 0.32145 | 0.21887
|  | 7.09175 | 0.32523 | 0.21684
|  | 7.0998 | 0.32963 | 0.21506
|  | 7.10785 | 0.33441 | 0.2133
|  | 7.1159 | 0.33933 | 0.2112
|  | 7.12395 | 0.34411 | 0.20858
This data may be used in publications. However, please cite Thorlabs as the source. |  | 7.132 | 0.34833 | 0.20599
|  | 7.14005 | 0.35196 | 0.20455
|  | 7.1481 | 0.35529 | 0.20437
Additional Information: |  | 7.15615 | 0.35877 | 0.20531
|  | 7.1642 | 0.36296 | 0.20711
|  | 7.17225 | 0.3685 | 0.20937
|  | 7.1803 | 0.37506 | 0.21159
|  | 7.18835 | 0.38117 | 0.21346
|  | 7.1964 | 0.38666 | 0.21467
|  | 7.20445 | 0.39153 | 0.21522
|  | 7.2125 | 0.39593 | 0.21541
|  | 7.22055 | 0.40025 | 0.2166
|  | 7.2286 | 0.40595 | 0.21891
|  | 7.23665 | 0.41317 | 0.22129
|  | 7.2447 | 0.4213 | 0.22307
|  | 7.25275 | 0.42928 | 0.22372
|  | 7.2608 | 0.43612 | 0.22362
|  | 7.26885 | 0.44338 | 0.22381
|  | 7.2769 | 0.45104 | 0.22463
|  | 7.28495 | 0.4586 | 0.22659
|  | 7.293 | 0.46512 | 0.23042
|  | 7.30105 | 0.47034 | 0.23738
|  | 7.3091 | 0.47539 | 0.24528
|  | 7.31715 | 0.48072 | 0.25295
|  | 7.32519 | 0.48675 | 0.25947
|  | 7.33324 | 0.49425 | 0.264
|  | 7.34129 | 0.50292 | 0.26661
|  | 7.34934 | 0.51185 | 0.26843
|  | 7.35739 | 0.5206 | 0.27034
|  | 7.36544 | 0.52877 | 0.27349
|  | 7.37349 | 0.53579 | 0.27908
|  | 7.38154 | 0.54221 | 0.28545
|  | 7.38959 | 0.54852 | 0.29197
|  | 7.39764 | 0.5552 | 0.29813
|  | 7.40569 | 0.5632 | 0.30382
|  | 7.41374 | 0.57204 | 0.3095
|  | 7.42179 | 0.58133 | 0.31535
|  | 7.42984 | 0.59076 | 0.32148
|  | 7.43789 | 0.59966 | 0.32827
|  | 7.44594 | 0.60807 | 0.33543
|  | 7.45399 | 0.61665 | 0.34272
|  | 7.46204 | 0.62574 | 0.35006
|  | 7.47009 | 0.63568 | 0.35764
|  | 7.47814 | 0.64484 | 0.36549
|  | 7.48619 | 0.65308 | 0.37343
|  | 7.49424 | 0.66045 | 0.38141
|  | 7.50229 | 0.6677 | 0.3895
|  | 7.51034 | 0.67548 | 0.39751
|  | 7.51839 | 0.68369 | 0.4052
|  | 7.52644 | 0.69232 | 0.41241
|  | 7.53449 | 0.70134 | 0.41875
|  | 7.54254 | 0.7104 | 0.42457
|  | 7.55059 | 0.7194 | 0.43017
|  | 7.55864 | 0.72826 | 0.43578
|  | 7.56668 | 0.737 | 0.44283
|  | 7.57473 | 0.74558 | 0.45104
|  | 7.58278 | 0.75391 | 0.46002
|  | 7.59083 | 0.76172 | 0.46908
|  | 7.59888 | 0.76923 | 0.47688
|  | 7.60693 | 0.77702 | 0.484
|  | 7.61498 | 0.78529 | 0.49063
|  | 7.62303 | 0.79452 | 0.49765
|  | 7.63108 | 0.8036 | 0.50532
|  | 7.63913 | 0.81234 | 0.51367
|  | 7.64718 | 0.82041 | 0.52296
|  | 7.65523 | 0.82803 | 0.53313
|  | 7.66328 | 0.83539 | 0.5432
|  | 7.67133 | 0.84256 | 0.55292
|  | 7.67938 | 0.8498 | 0.56141
|  | 7.68743 | 0.85747 | 0.56951
|  | 7.69548 | 0.86533 | 0.57735
|  | 7.70353 | 0.87314 | 0.58504
|  | 7.71158 | 0.88045 | 0.59205
|  | 7.71963 | 0.88775 | 0.59847
|  | 7.72768 | 0.89519 | 0.60421
|  | 7.73573 | 0.90321 | 0.60969
|  | 7.74378 | 0.91109 | 0.61567
|  | 7.75183 | 0.91877 | 0.62223
|  | 7.75988 | 0.92583 | 0.63013
|  | 7.76793 | 0.93286 | 0.63828
|  | 7.77598 | 0.94 | 0.64636
|  | 7.78403 | 0.94766 | 0.65367
|  | 7.79208 | 0.95543 | 0.66076
|  | 7.80013 | 0.96293 | 0.66819
|  | 7.80817 | 0.96974 | 0.67658
|  | 7.81622 | 0.97595 | 0.68557
|  | 7.82427 | 0.98208 | 0.69401
|  | 7.83232 | 0.98827 | 0.70136
|  | 7.84037 | 0.99384 | 0.70706
|  | 7.84842 | 0.99877 | 0.7129
|  | 7.85647 | 1.00295 | 0.71911
|  | 7.86452 | 1.00731 | 0.72689
|  | 7.87257 | 1.0122 | 0.7347
|  | 7.88062 | 1.01766 | 0.74251
|  | 7.88867 | 1.02278 | 0.74882
|  | 7.89672 | 1.02747 | 0.75432
|  | 7.90477 | 1.03176 | 0.75901
|  | 7.91282 | 1.03688 | 0.7629
|  | 7.92087 | 1.04283 | 0.76709
|  | 7.92892 | 1.04957 | 0.7716
|  | 7.93697 | 1.05702 | 0.7775
|  | 7.94502 | 1.06448 | 0.78389
|  | 7.95307 | 1.07195 | 0.79077
|  | 7.96112 | 1.07912 | 0.79823
|  | 7.96917 | 1.08563 | 0.80591
|  | 7.97722 | 1.0914 | 0.8138
|  | 7.98527 | 1.09538 | 0.82157
|  | 7.99332 | 1.09917 | 0.82915
|  | 8.00137 | 1.10283 | 0.83646
|  | 8.00942 | 1.10864 | 0.84385
|  | 8.01747 | 1.11567 | 0.85157
|  | 8.02552 | 1.12447 | 0.85986
|  | 8.03357 | 1.13344 | 0.86899
|  | 8.04162 | 1.14193 | 0.87819
|  | 8.04966 | 1.14903 | 0.88706
|  | 8.05771 | 1.15514 | 0.89448
|  | 8.06576 | 1.16082 | 0.90109
|  | 8.07381 | 1.16628 | 0.90647
|  | 8.08186 | 1.17172 | 0.91207
|  | 8.08991 | 1.17716 | 0.91786
|  | 8.09796 | 1.18285 | 0.92492
|  | 8.10601 | 1.18845 | 0.93244
|  | 8.11406 | 1.19396 | 0.94052
|  | 8.12211 | 1.19804 | 0.94854
|  | 8.13016 | 1.20148 | 0.95614
|  | 8.13821 | 1.20389 | 0.96284
|  | 8.14626 | 1.20701 | 0.96866
|  | 8.15431 | 1.21072 | 0.97417
|  | 8.16236 | 1.21656 | 0.97985
|  | 8.17041 | 1.22312 | 0.98608
|  | 8.17846 | 1.23028 | 0.99278
|  | 8.18651 | 1.23712 | 0.99972
|  | 8.19456 | 1.24348 | 1.00639
|  | 8.20261 | 1.24892 | 1.01249
|  | 8.21066 | 1.25309 | 1.01794
|  | 8.21871 | 1.25661 | 1.02307
|  | 8.22676 | 1.25876 | 1.02777
|  | 8.23481 | 1.26058 | 1.03235
|  | 8.24286 | 1.26205 | 1.03681
|  | 8.25091 | 1.26421 | 1.04106
|  | 8.25896 | 1.26683 | 1.04522
|  | 8.26701 | 1.2706 | 1.0492
|  | 8.27506 | 1.27457 | 1.05341
|  | 8.28311 | 1.27868 | 1.05776
|  | 8.29115 | 1.28212 | 1.06364
|  | 8.2992 | 1.28547 | 1.07013
|  | 8.30725 | 1.28869 | 1.07784
|  | 8.3153 | 1.29206 | 1.08529
|  | 8.32335 | 1.2955 | 1.09259
|  | 8.3314 | 1.29849 | 1.09721
|  | 8.33945 | 1.30116 | 1.10102
|  | 8.3475 | 1.3032 | 1.10326
|  | 8.35555 | 1.30503 | 1.10542
|  | 8.3636 | 1.30675 | 1.10755
|  | 8.37165 | 1.30871 | 1.11098
|  | 8.3797 | 1.31074 | 1.11456
|  | 8.38775 | 1.31293 | 1.11842
|  | 8.3958 | 1.31521 | 1.12163
|  | 8.40385 | 1.31755 | 1.12447
|  | 8.4119 | 1.31935 | 1.12688
|  | 8.41995 | 1.32081 | 1.12945
|  | 8.428 | 1.32133 | 1.13258
|  | 8.43605 | 1.32185 | 1.13598
|  | 8.4441 | 1.32237 | 1.13959
|  | 8.45215 | 1.32414 | 1.14341
|  | 8.4602 | 1.32625 | 1.14732
|  | 8.46825 | 1.32901 | 1.15169
|  | 8.4763 | 1.33167 | 1.15597
|  | 8.48435 | 1.3342 | 1.16014
|  | 8.4924 | 1.33644 | 1.1635
|  | 8.50045 | 1.33855 | 1.1665
|  | 8.5085 | 1.33942 | 1.16846
|  | 8.51655 | 1.33987 | 1.1702
|  | 8.52459 | 1.33913 | 1.17139
|  | 8.53264 | 1.33846 | 1.17224
|  | 8.54069 | 1.33787 | 1.17273
|  | 8.54874 | 1.33852 | 1.17324
|  | 8.55679 | 1.3396 | 1.17374
|  | 8.56484 | 1.34146 | 1.17557
|  | 8.57289 | 1.34296 | 1.17781
|  | 8.58094 | 1.34329 | 1.18136
|  | 8.58899 | 1.34266 | 1.18507
|  | 8.59704 | 1.34096 | 1.18896
|  | 8.60509 | 1.33944 | 1.19219
|  | 8.61314 | 1.33798 | 1.19513
|  | 8.62119 | 1.33853 | 1.19711
|  | 8.62924 | 1.33946 | 1.19892
|  | 8.63729 | 1.34166 | 1.20014
|  | 8.64534 | 1.34373 | 1.20152
|  | 8.65339 | 1.34556 | 1.20319
|  | 8.66144 | 1.34651 | 1.20551
|  | 8.66949 | 1.3468 | 1.20834
|  | 8.67754 | 1.34588 | 1.21069
|  | 8.68559 | 1.3446 | 1.21291
|  | 8.69364 | 1.34245 | 1.21342
|  | 8.70169 | 1.34024 | 1.2138
|  | 8.70974 | 1.33783 | 1.21391
|  | 8.71779 | 1.33556 | 1.21411
|  | 8.72584 | 1.33357 | 1.21451
|  | 8.73389 | 1.33225 | 1.21457
|  | 8.74194 | 1.33157 | 1.2143
|  | 8.74999 | 1.33185 | 1.21389
|  | 8.75804 | 1.33257 | 1.21341
|  | 8.76608 | 1.33318 | 1.21417
|  | 8.77413 | 1.33376 | 1.21514
|  | 8.78218 | 1.33245 | 1.21693
|  | 8.79023 | 1.33084 | 1.2184
|  | 8.79828 | 1.32765 | 1.21825
|  | 8.80633 | 1.32442 | 1.21751
|  | 8.81438 | 1.32108 | 1.21543
|  | 8.82243 | 1.3179 | 1.21382
|  | 8.83048 | 1.3149 | 1.21279
|  | 8.83853 | 1.31168 | 1.21252
|  | 8.84658 | 1.30831 | 1.2128
|  | 8.85463 | 1.3056 | 1.21243
|  | 8.86268 | 1.30317 | 1.2118
|  | 8.87073 | 1.30224 | 1.21029
|  | 8.87878 | 1.30161 | 1.20862
|  | 8.88683 | 1.30053 | 1.2073
|  | 8.89488 | 1.29935 | 1.20606
|  | 8.90293 | 1.29658 | 1.20563
|  | 8.91098 | 1.29374 | 1.2053
|  | 8.91903 | 1.29049 | 1.20549
|  | 8.92708 | 1.28706 | 1.20556
|  | 8.93513 | 1.28312 | 1.20526
|  | 8.94318 | 1.27868 | 1.20433
|  | 8.95123 | 1.27326 | 1.20214
|  | 8.95928 | 1.2678 | 1.19943
|  | 8.96733 | 1.26228 | 1.19601
|  | 8.97538 | 1.25807 | 1.19333
|  | 8.98343 | 1.2552 | 1.1914
|  | 8.99148 | 1.2548 | 1.19101
|  | 8.99953 | 1.25632 | 1.19181
|  | 9.00757 | 1.25943 | 1.193
|  | 9.01562 | 1.26347 | 1.19443
|  | 9.02367 | 1.26613 | 1.19482
|  | 9.03172 | 1.26814 | 1.19472
|  | 9.03977 | 1.26746 | 1.19412
|  | 9.04782 | 1.26578 | 1.19335
|  | 9.05587 | 1.26362 | 1.19387
|  | 9.06392 | 1.26132 | 1.19478
|  | 9.07197 | 1.261 | 1.19772
|  | 9.08002 | 1.26116 | 1.20114
|  | 9.08807 | 1.2626 | 1.20475
|  | 9.09612 | 1.2643 | 1.20838
|  | 9.10417 | 1.2655 | 1.21019
|  | 9.11222 | 1.26663 | 1.21169
|  | 9.12027 | 1.26745 | 1.21259
|  | 9.12832 | 1.26822 | 1.2134
|  | 9.13637 | 1.2698 | 1.21522
|  | 9.14442 | 1.27148 | 1.21717
|  | 9.15247 | 1.27414 | 1.21898
|  | 9.16052 | 1.27695 | 1.22075
|  | 9.16857 | 1.28004 | 1.22163
|  | 9.17662 | 1.28318 | 1.22237
|  | 9.18467 | 1.28615 | 1.22317
|  | 9.19272 | 1.28907 | 1.22398
|  | 9.20077 | 1.29212 | 1.22482
|  | 9.20882 | 1.29519 | 1.22565
|  | 9.21687 | 1.29853 | 1.22526
|  | 9.22492 | 1.30193 | 1.22457
|  | 9.23297 | 1.30502 | 1.22259
|  | 9.24102 | 1.30801 | 1.22022
|  | 9.24906 | 1.3094 | 1.21807
|  | 9.25711 | 1.31017 | 1.216
|  | 9.26516 | 1.30793 | 1.21476
|  | 9.27321 | 1.30423 | 1.21393
|  | 9.28126 | 1.2982 | 1.21307
|  | 9.28931 | 1.29072 | 1.21219
|  | 9.29736 | 1.28327 | 1.21102
|  | 9.30541 | 1.27587 | 1.20963
|  | 9.31346 | 1.26974 | 1.20831
|  | 9.32151 | 1.265 | 1.20708
|  | 9.32956 | 1.26161 | 1.20586
|  | 9.33761 | 1.26024 | 1.20467
|  | 9.34566 | 1.26026 | 1.2036
|  | 9.35371 | 1.26338 | 1.20281
|  | 9.36176 | 1.26753 | 1.20243
|  | 9.36981 | 1.27548 | 1.20358
|  | 9.37786 | 1.28369 | 1.20494
|  | 9.38591 | 1.29416 | 1.20803
|  | 9.39396 | 1.30461 | 1.21112
|  | 9.40201 | 1.31446 | 1.21429
|  | 9.41006 | 1.32429 | 1.21746
|  | 9.41811 | 1.33194 | 1.21976
|  | 9.42616 | 1.33928 | 1.22196
|  | 9.43421 | 1.34458 | 1.22394
|  | 9.44226 | 1.34922 | 1.22586
|  | 9.45031 | 1.35297 | 1.22794
|  | 9.45836 | 1.35617 | 1.23012
|  | 9.46641 | 1.35925 | 1.23208
|  | 9.47446 | 1.3622 | 1.23381
|  | 9.48251 | 1.36487 | 1.23531
|  | 9.49055 | 1.36698 | 1.23634
|  | 9.4986 | 1.36879 | 1.23743
|  | 9.50665 | 1.36916 | 1.23874
|  | 9.5147 | 1.36953 | 1.24007
|  | 9.52275 | 1.36967 | 1.24235
|  | 9.5308 | 1.3698 | 1.24462
|  | 9.53885 | 1.37206 | 1.24687
|  | 9.5469 | 1.37472 | 1.24911
|  | 9.55495 | 1.37893 | 1.25019
|  | 9.563 | 1.38394 | 1.25066
|  | 9.57105 | 1.38854 | 1.25026
|  | 9.5791 | 1.39269 | 1.24889
|  | 9.58715 | 1.3964 | 1.24746
|  | 9.5952 | 1.39897 | 1.24593
|  | 9.60325 | 1.40168 | 1.24452
|  | 9.6113 | 1.40637 | 1.24492
|  | 9.61935 | 1.41104 | 1.24532
|  | 9.6274 | 1.41901 | 1.24858
|  | 9.63545 | 1.42752 | 1.25232
|  | 9.6435 | 1.43642 | 1.25769
|  | 9.65155 | 1.44554 | 1.264
|  | 9.6596 | 1.45352 | 1.26996
|  | 9.66765 | 1.45982 | 1.27542
|  | 9.6757 | 1.46542 | 1.28014
|  | 9.68375 | 1.46748 | 1.28121
|  | 9.6918 | 1.46954 | 1.28227
|  | 9.69985 | 1.46673 | 1.27857
|  | 9.7079 | 1.46348 | 1.27444
|  | 9.71595 | 1.45627 | 1.26725
|  | 9.724 | 1.44706 | 1.25851
|  | 9.73204 | 1.4355 | 1.24781
|  | 9.74009 | 1.42042 | 1.23414
|  | 9.74814 | 1.40456 | 1.21983
|  | 9.75619 | 1.38319 | 1.20095
|  | 9.76424 | 1.36186 | 1.18211
|  | 9.77229 | 1.33518 | 1.16016
|  | 9.78034 | 1.30757 | 1.13769
|  | 9.78839 | 1.2776 | 1.11453
|  | 9.79644 | 1.24577 | 1.09084
|  | 9.80449 | 1.21364 | 1.06731
|  | 9.81254 | 1.18058 | 1.04416
|  | 9.82059 | 1.14758 | 1.02105
|  | 9.82864 | 1.11526 | 0.99909
|  | 9.83669 | 1.08301 | 0.97722
|  | 9.84474 | 1.05111 | 0.95577
|  | 9.85279 | 1.01943 | 0.93458
|  | 9.86084 | 0.98781 | 0.91335
|  | 9.86889 | 0.95623 | 0.892
|  | 9.87694 | 0.92471 | 0.87069
|  | 9.88499 | 0.89451 | 0.85003
|  | 9.89304 | 0.86438 | 0.82942
|  | 9.90109 | 0.83669 | 0.81069
|  | 9.90914 | 0.81038 | 0.79301
|  | 9.91719 | 0.78565 | 0.77634
|  | 9.92524 | 0.76472 | 0.76207
|  | 9.93329 | 0.74381 | 0.74783
|  | 9.94134 | 0.72766 | 0.73578
|  | 9.94939 | 0.71189 | 0.72391
|  | 9.95744 | 0.69799 | 0.71323
|  | 9.96548 | 0.68556 | 0.7035
|  | 9.97353 | 0.67346 | 0.69412
|  | 9.98158 | 0.66277 | 0.68623
|  | 9.98963 | 0.6521 | 0.67836
|  | 9.99768 | 0.64265 | 0.67131
|  | 10.0057 | 0.63352 | 0.66447
|  | 10.0138 | 0.62507 | 0.65802
|  | 10.0218 | 0.61764 | 0.65212
|  | 10.0299 | 0.61022 | 0.64624
|  | 10.0379 | 0.60449 | 0.64114
|  | 10.046 | 0.59878 | 0.63604
|  | 10.054 | 0.59364 | 0.63093
|  | 10.0621 | 0.58892 | 0.62581
|  | 10.0701 | 0.58402 | 0.62066
|  | 10.0782 | 0.5781 | 0.61527
|  | 10.0862 | 0.5722 | 0.60989
|  | 10.0943 | 0.56433 | 0.6045
|  | 10.1023 | 0.55572 | 0.59912
|  | 10.1104 | 0.54673 | 0.59372
|  | 10.1184 | 0.53675 | 0.58826
|  | 10.1265 | 0.52677 | 0.58281
|  | 10.1345 | 0.51811 | 0.57703
|  | 10.1426 | 0.50972 | 0.5712
|  | 10.1506 | 0.50254 | 0.56511
|  | 10.1587 | 0.49746 | 0.55858
|  | 10.1667 | 0.49239 | 0.55206
|  | 10.1748 | 0.48924 | 0.54511
|  | 10.1828 | 0.48631 | 0.53811
|  | 10.1909 | 0.48315 | 0.53129
|  | 10.1989 | 0.47965 | 0.52471
|  | 10.207 | 0.47615 | 0.51815
|  | 10.215 | 0.47077 | 0.51266
|  | 10.2231 | 0.46524 | 0.50726
|  | 10.2311 | 0.45926 | 0.50239
|  | 10.2392 | 0.45267 | 0.49823
|  | 10.2472 | 0.44609 | 0.49408
|  | 10.2553 | 0.44036 | 0.49031
|  | 10.2633 | 0.43472 | 0.48659
|  | 10.2714 | 0.42955 | 0.4825
|  | 10.2794 | 0.42512 | 0.47785
|  | 10.2875 | 0.42069 | 0.4732
|  | 10.2955 | 0.41616 | 0.46753
|  | 10.3036 | 0.41161 | 0.4617
|  | 10.3116 | 0.407 | 0.45598
|  | 10.3197 | 0.40229 | 0.45047
|  | 10.3277 | 0.39758 | 0.44498
|  | 10.3358 | 0.39356 | 0.44059
|  | 10.3438 | 0.38976 | 0.43655
|  | 10.3519 | 0.38609 | 0.43271
|  | 10.3599 | 0.38296 | 0.42966
|  | 10.368 | 0.37984 | 0.42662
|  | 10.376 | 0.37638 | 0.4236
|  | 10.3841 | 0.37272 | 0.42061
|  | 10.3921 | 0.36903 | 0.41759
|  | 10.4002 | 0.36452 | 0.4142
|  | 10.4082 | 0.36001 | 0.4108
|  | 10.4163 | 0.35536 | 0.40732
|  | 10.4243 | 0.35054 | 0.40375
|  | 10.4324 | 0.34572 | 0.40017
|  | 10.4404 | 0.34132 | 0.39659
|  | 10.4485 | 0.337 | 0.39301
|  | 10.4565 | 0.33304 | 0.38926
|  | 10.4646 | 0.33022 | 0.38496
|  | 10.4726 | 0.3274 | 0.38067
|  | 10.4807 | 0.32524 | 0.37564
|  | 10.4887 | 0.3235 | 0.37014
|  | 10.4968 | 0.32176 | 0.36464
|  | 10.5048 | 0.31931 | 0.35904
|  | 10.5129 | 0.31685 | 0.35345
|  | 10.5209 | 0.31403 | 0.34825
|  | 10.529 | 0.3105 | 0.34382
|  | 10.537 | 0.30698 | 0.3394
|  | 10.5451 | 0.3036 | 0.33564
|  | 10.5531 | 0.30029 | 0.33219
|  | 10.5612 | 0.297 | 0.32874
|  | 10.5692 | 0.29437 | 0.32519
|  | 10.5773 | 0.29174 | 0.32165
|  | 10.5853 | 0.28915 | 0.31796
|  | 10.5934 | 0.28662 | 0.31396
|  | 10.6014 | 0.28409 | 0.30996
|  | 10.6095 | 0.28135 | 0.3062
|  | 10.6175 | 0.2785 | 0.30256
|  | 10.6256 | 0.27565 | 0.29893
|  | 10.6336 | 0.27243 | 0.29575
|  | 10.6417 | 0.2692 | 0.2926
|  | 10.6497 | 0.26596 | 0.28941
|  | 10.6578 | 0.26269 | 0.28606
|  | 10.6658 | 0.25944 | 0.28272
|  | 10.6739 | 0.2566 | 0.27953
|  | 10.6819 | 0.25415 | 0.27648
|  | 10.69 | 0.25171 | 0.27344
|  | 10.698 | 0.25024 | 0.27122
|  | 10.7061 | 0.24904 | 0.26922
|  | 10.7141 | 0.24783 | 0.26726
|  | 10.7222 | 0.24652 | 0.26601
|  | 10.7302 | 0.24522 | 0.26476
|  | 10.7383 | 0.24353 | 0.26366
|  | 10.7463 | 0.24089 | 0.26293
|  | 10.7544 | 0.23825 | 0.2622
|  | 10.7624 | 0.23574 | 0.26142
|  | 10.7705 | 0.23336 | 0.26057
|  | 10.7785 | 0.23098 | 0.25973
|  | 10.7866 | 0.22996 | 0.25764
|  | 10.7946 | 0.22941 | 0.25512
|  | 10.8027 | 0.22887 | 0.2526
|  | 10.8107 | 0.22881 | 0.24823
|  | 10.8187 | 0.22879 | 0.24377
|  | 10.8268 | 0.22866 | 0.23933
|  | 10.8348 | 0.22792 | 0.23493
|  | 10.8429 | 0.22718 | 0.23053
|  | 10.8509 | 0.22641 | 0.22677
|  | 10.859 | 0.22556 | 0.22427
|  | 10.867 | 0.22471 | 0.22177
|  | 10.8751 | 0.22379 | 0.22013
|  | 10.8831 | 0.22278 | 0.21933
|  | 10.8912 | 0.22178 | 0.21852
|  | 10.8992 | 0.22018 | 0.21814
|  | 10.9073 | 0.21829 | 0.21797
|  | 10.9153 | 0.21641 | 0.2178
|  | 10.9234 | 0.2142 | 0.2175
|  | 10.9314 | 0.21193 | 0.21717
|  | 10.9395 | 0.20967 | 0.21684
|  | 10.9475 | 0.20763 | 0.21572
|  | 10.9556 | 0.20561 | 0.21457
|  | 10.9636 | 0.20361 | 0.21339
|  | 10.9717 | 0.20183 | 0.21187
|  | 10.9797 | 0.20006 | 0.21036
|  | 10.9878 | 0.19854 | 0.20903
|  | 10.9958 | 0.19799 | 0.20845
|  | 11.0039 | 0.19744 | 0.20787
|  | 11.0119 | 0.1976 | 0.20757
|  | 11.02 | 0.19937 | 0.20789
|  | 11.028 | 0.20114 | 0.20821
|  | 11.0361 | 0.20325 | 0.20847
|  | 11.0441 | 0.20588 | 0.20865
|  | 11.0522 | 0.2085 | 0.20883
|  | 11.0602 | 0.21023 | 0.2087
|  | 11.0683 | 0.21097 | 0.20822
|  | 11.0763 | 0.21171 | 0.20774
|  | 11.0844 | 0.21133 | 0.20672
|  | 11.0924 | 0.20999 | 0.20523
|  | 11.1005 | 0.20866 | 0.20374
|  | 11.1085 | 0.20748 | 0.20194
|  | 11.1166 | 0.20641 | 0.19992
|  | 11.1246 | 0.20533 | 0.19791
|  | 11.1327 | 0.20517 | 0.19644
|  | 11.1407 | 0.20555 | 0.19529
|  | 11.1488 | 0.20592 | 0.19414
|  | 11.1568 | 0.20658 | 0.19355
|  | 11.1649 | 0.20738 | 0.19326
|  | 11.1729 | 0.20818 | 0.19298
|  | 11.181 | 0.20869 | 0.19278
|  | 11.189 | 0.20906 | 0.19262
|  | 11.1971 | 0.20943 | 0.19245
|  | 11.2051 | 0.20965 | 0.19289
|  | 11.2132 | 0.2098 | 0.19362
|  | 11.2212 | 0.20995 | 0.19434
|  | 11.2293 | 0.21012 | 0.1961
|  | 11.2373 | 0.2103 | 0.19838
|  | 11.2454 | 0.21049 | 0.20067
|  | 11.2534 | 0.21056 | 0.20294
|  | 11.2615 | 0.21057 | 0.20521
|  | 11.2695 | 0.21058 | 0.20747
|  | 11.2776 | 0.21058 | 0.20862
|  | 11.2856 | 0.21059 | 0.20903
|  | 11.2937 | 0.21059 | 0.20944
|  | 11.3017 | 0.2112 | 0.20896
|  | 11.3098 | 0.21229 | 0.20777
|  | 11.3178 | 0.21338 | 0.20658
|  | 11.3259 | 0.21546 | 0.20534
|  | 11.3339 | 0.21857 | 0.20406
|  | 11.342 | 0.22169 | 0.20278
|  | 11.35 | 0.22552 | 0.20188
|  | 11.3581 | 0.23039 | 0.20155
|  | 11.3661 | 0.23525 | 0.20122
|  | 11.3742 | 0.24016 | 0.20112
|  | 11.3822 | 0.24518 | 0.20149
|  | 11.3903 | 0.25019 | 0.20186
|  | 11.3983 | 0.25482 | 0.20224
|  | 11.4064 | 0.25803 | 0.20263
|  | 11.4144 | 0.26123 | 0.20302
|  | 11.4225 | 0.26422 | 0.20347
|  | 11.4305 | 0.26516 | 0.20447
|  | 11.4386 | 0.26611 | 0.20547
|  | 11.4466 | 0.26706 | 0.20646
|  | 11.4547 | 0.26692 | 0.20942
|  | 11.4627 | 0.26674 | 0.21246
|  | 11.4708 | 0.26655 | 0.21549
|  | 11.4788 | 0.26689 | 0.22011
|  | 11.4869 | 0.26734 | 0.22509
|  | 11.4949 | 0.26779 | 0.23006
|  | 11.503 | 0.26968 | 0.23479
|  | 11.511 | 0.27232 | 0.23939
|  | 11.5191 | 0.27496 | 0.24398
|  | 11.5271 | 0.27865 | 0.24736
|  | 11.5352 | 0.28348 | 0.24943
|  | 11.5432 | 0.28831 | 0.25149
|  | 11.5513 | 0.29329 | 0.25295
|  | 11.5593 | 0.29864 | 0.25295
|  | 11.5674 | 0.30399 | 0.25295
|  | 11.5754 | 0.30925 | 0.25298
|  | 11.5835 | 0.31366 | 0.25337
|  | 11.5915 | 0.31806 | 0.25377
|  | 11.5996 | 0.32245 | 0.25416
|  | 11.6076 | 0.32583 | 0.25623
|  | 11.6157 | 0.32906 | 0.25854
|  | 11.6237 | 0.33228 | 0.26085
|  | 11.6318 | 0.33538 | 0.26403
|  | 11.6398 | 0.3384 | 0.2677
|  | 11.6479 | 0.34142 | 0.27135
|  | 11.6559 | 0.34459 | 0.27512
|  | 11.664 | 0.34797 | 0.27904
|  | 11.672 | 0.35135 | 0.28297
|  | 11.6801 | 0.35474 | 0.28687
|  | 11.6881 | 0.35821 | 0.29071
|  | 11.6962 | 0.36167 | 0.29455
|  | 11.7042 | 0.36513 | 0.29838
|  | 11.7123 | 0.3692 | 0.30188
|  | 11.7203 | 0.37337 | 0.30533
|  | 11.7284 | 0.37754 | 0.30877
|  | 11.7364 | 0.38265 | 0.31141
|  | 11.7445 | 0.38847 | 0.31346
|  | 11.7525 | 0.39428 | 0.3155
|  | 11.7606 | 0.40031 | 0.31715
|  | 11.7686 | 0.40699 | 0.31772
|  | 11.7767 | 0.41367 | 0.31829
|  | 11.7847 | 0.42033 | 0.31887
|  | 11.7928 | 0.42599 | 0.32026
|  | 11.8008 | 0.43159 | 0.3217
|  | 11.8089 | 0.43718 | 0.32313
|  | 11.8169 | 0.44154 | 0.32624
|  | 11.825 | 0.44511 | 0.33041
|  | 11.833 | 0.44867 | 0.33457
|  | 11.8411 | 0.45208 | 0.33913
|  | 11.8491 | 0.45506 | 0.34485
|  | 11.8572 | 0.45803 | 0.35055
|  | 11.8652 | 0.46099 | 0.35624
|  | 11.8733 | 0.46597 | 0.36198
|  | 11.8813 | 0.47118 | 0.36772
|  | 11.8894 | 0.47638 | 0.37345
|  | 11.8974 | 0.48279 | 0.37939
|  | 11.9055 | 0.49036 | 0.38552
|  | 11.9135 | 0.49791 | 0.39165
|  | 11.9216 | 0.50544 | 0.39783
|  | 11.9296 | 0.51288 | 0.40452
|  | 11.9377 | 0.52031 | 0.4112
|  | 11.9457 | 0.52773 | 0.41788
|  | 11.9538 | 0.53485 | 0.42405
|  | 11.9618 | 0.54183 | 0.43002
|  | 11.9699 | 0.5488 | 0.43597
|  | 11.9779 | 0.556 | 0.44142
|  | 11.986 | 0.56379 | 0.44557
|  | 11.994 | 0.57158 | 0.44971
|  | 12.0021 | 0.57935 | 0.45385

## Transmission
E3-Coated Doublets Theoretical Transmission
|  | Wavelength (µm) | % Transmission
|  | 6.5 | 92.016
|  | 6.51 | 92.244
|  | 6.52 | 92.467
|  | 6.53 | 92.685
Product Data |  | 6.54 | 92.899
ZnSe-ZnS Air-Spaced Achromatic Doublets, ARC: 7-12 µm |  | 6.55 | 93.107
|  | 6.56 | 93.311
Item # | AC254-050-E3 | 6.57 | 93.511
| AC254-075-E3 | 6.58 | 93.706
| AC254-100-E3 | 6.59 | 93.896
| AC254-200-E3 | 6.6 | 94.082
DISCLAIMER: The data presented here are typical. Slight variations in performance data will occur from lot to lot. Please contact Technical Support with any questions regarding the use or reliability of this data. |  | 6.61 | 94.263
|  | 6.62 | 94.441
|  | 6.63 | 94.613
|  | 6.64 | 94.782
|  | 6.65 | 94.946
|  | 6.66 | 95.106
This data may be used in publications. However, please cite Thorlabs as the source. |  | 6.67 | 95.262
|  | 6.68 | 95.413
|  | 6.69 | 95.561
Additional Information: |  | 6.7 | 95.705
|  | 6.71 | 95.845
|  | 6.72 | 95.981
|  | 6.73 | 96.113
|  | 6.74 | 96.241
|  | 6.75 | 96.365
|  | 6.76 | 96.486
|  | 6.77 | 96.603
|  | 6.78 | 96.717
|  | 6.79 | 96.827
|  | 6.8 | 96.934
|  | 6.81 | 97.037
|  | 6.82 | 97.137
|  | 6.83 | 97.234
|  | 6.84 | 97.327
|  | 6.85 | 97.417
|  | 6.86 | 97.504
|  | 6.87 | 97.588
|  | 6.88 | 97.669
|  | 6.89 | 97.747
|  | 6.9 | 97.822
|  | 6.91 | 97.894
|  | 6.92 | 97.963
|  | 6.93 | 98.03
|  | 6.94 | 98.094
|  | 6.95 | 98.155
|  | 6.96 | 98.213
|  | 6.97 | 98.269
|  | 6.98 | 98.323
|  | 6.99 | 98.374
|  | 7 | 98.422
|  | 7.01 | 98.471
|  | 7.02 | 98.517
|  | 7.03 | 98.561
|  | 7.04 | 98.603
|  | 7.05 | 98.642
|  | 7.06 | 98.68
|  | 7.07 | 98.716
|  | 7.08 | 98.749
|  | 7.09 | 98.781
|  | 7.1 | 98.81
|  | 7.11 | 98.838
|  | 7.12 | 98.864
|  | 7.13 | 98.889
|  | 7.14 | 98.911
|  | 7.15 | 98.932
|  | 7.16 | 98.951
|  | 7.17 | 98.969
|  | 7.18 | 98.985
|  | 7.19 | 99
|  | 7.2 | 99.013
|  | 7.21 | 99.024
|  | 7.22 | 99.034
|  | 7.23 | 99.043
|  | 7.24 | 99.05
|  | 7.25 | 99.057
|  | 7.26 | 99.061
|  | 7.27 | 99.065
|  | 7.28 | 99.067
|  | 7.29 | 99.068
|  | 7.3 | 99.069
|  | 7.31 | 99.067
|  | 7.32 | 99.065
|  | 7.33 | 99.062
|  | 7.34 | 99.058
|  | 7.35 | 99.053
|  | 7.36 | 99.047
|  | 7.37 | 99.04
|  | 7.38 | 99.032
|  | 7.39 | 99.023
|  | 7.4 | 99.013
|  | 7.41 | 99.003
|  | 7.42 | 98.992
|  | 7.43 | 98.98
|  | 7.44 | 98.967
|  | 7.45 | 98.953
|  | 7.46 | 98.939
|  | 7.47 | 98.924
|  | 7.48 | 98.909
|  | 7.49 | 98.893
|  | 7.5 | 98.876
|  | 7.51 | 98.859
|  | 7.52 | 98.842
|  | 7.53 | 98.823
|  | 7.54 | 98.805
|  | 7.55 | 98.785
|  | 7.56 | 98.766
|  | 7.57 | 98.746
|  | 7.58 | 98.725
|  | 7.59 | 98.704
|  | 7.6 | 98.683
|  | 7.61 | 98.662
|  | 7.62 | 98.64
|  | 7.63 | 98.617
|  | 7.64 | 98.595
|  | 7.65 | 98.572
|  | 7.66 | 98.549
|  | 7.67 | 98.525
|  | 7.68 | 98.502
|  | 7.69 | 98.478
|  | 7.7 | 98.454
|  | 7.71 | 98.43
|  | 7.72 | 98.405
|  | 7.73 | 98.381
|  | 7.74 | 98.356
|  | 7.75 | 98.331
|  | 7.76 | 98.306
|  | 7.77 | 98.281
|  | 7.78 | 98.256
|  | 7.79 | 98.23
|  | 7.8 | 98.205
|  | 7.81 | 98.18
|  | 7.82 | 98.154
|  | 7.83 | 98.129
|  | 7.84 | 98.103
|  | 7.85 | 98.078
|  | 7.86 | 98.052
|  | 7.87 | 98.027
|  | 7.88 | 98.001
|  | 7.89 | 97.975
|  | 7.9 | 97.95
|  | 7.91 | 97.924
|  | 7.92 | 97.899
|  | 7.93 | 97.874
|  | 7.94 | 97.848
|  | 7.95 | 97.823
|  | 7.96 | 97.798
|  | 7.97 | 97.773
|  | 7.98 | 97.748
|  | 7.99 | 97.723
|  | 8 | 97.698
|  | 8.01 | 97.674
|  | 8.02 | 97.649
|  | 8.03 | 97.625
|  | 8.04 | 97.6
|  | 8.05 | 97.576
|  | 8.06 | 97.552
|  | 8.07 | 97.528
|  | 8.08 | 97.505
|  | 8.09 | 97.481
|  | 8.1 | 97.458
|  | 8.11 | 97.434
|  | 8.12 | 97.411
|  | 8.13 | 97.388
|  | 8.14 | 97.366
|  | 8.15 | 97.343
|  | 8.16 | 97.321
|  | 8.17 | 97.299
|  | 8.18 | 97.277
|  | 8.19 | 97.255
|  | 8.2 | 97.233
|  | 8.21 | 97.212
|  | 8.22 | 97.191
|  | 8.23 | 97.17
|  | 8.24 | 97.149
|  | 8.25 | 97.128
|  | 8.26 | 97.108
|  | 8.27 | 97.088
|  | 8.28 | 97.068
|  | 8.29 | 97.048
|  | 8.3 | 97.029
|  | 8.31 | 97.009
|  | 8.32 | 96.99
|  | 8.33 | 96.971
|  | 8.34 | 96.953
|  | 8.35 | 96.934
|  | 8.36 | 96.916
|  | 8.37 | 96.898
|  | 8.38 | 96.88
|  | 8.39 | 96.863
|  | 8.4 | 96.846
|  | 8.41 | 96.828
|  | 8.42 | 96.812
|  | 8.43 | 96.795
|  | 8.44 | 96.779
|  | 8.45 | 96.763
|  | 8.46 | 96.747
|  | 8.47 | 96.731
|  | 8.48 | 96.715
|  | 8.49 | 96.7
|  | 8.5 | 96.685
|  | 8.51 | 96.67
|  | 8.52 | 96.656
|  | 8.53 | 96.641
|  | 8.54 | 96.627
|  | 8.55 | 96.613
|  | 8.56 | 96.6
|  | 8.57 | 96.586
|  | 8.58 | 96.573
|  | 8.59 | 96.56
|  | 8.6 | 96.547
|  | 8.61 | 96.535
|  | 8.62 | 96.522
|  | 8.63 | 96.51
|  | 8.64 | 96.498
|  | 8.65 | 96.486
|  | 8.66 | 96.475
|  | 8.67 | 96.464
|  | 8.68 | 96.453
|  | 8.69 | 96.442
|  | 8.7 | 96.431
|  | 8.71 | 96.421
|  | 8.72 | 96.41
|  | 8.73 | 96.4
|  | 8.74 | 96.39
|  | 8.75 | 96.381
|  | 8.76 | 96.371
|  | 8.77 | 96.362
|  | 8.78 | 96.353
|  | 8.79 | 96.344
|  | 8.8 | 96.335
|  | 8.81 | 96.327
|  | 8.82 | 96.318
|  | 8.83 | 96.31
|  | 8.84 | 96.302
|  | 8.85 | 96.294
|  | 8.86 | 96.287
|  | 8.87 | 96.279
|  | 8.88 | 96.272
|  | 8.89 | 96.265
|  | 8.9 | 96.258
|  | 8.91 | 96.251
|  | 8.92 | 96.244
|  | 8.93 | 96.238
|  | 8.94 | 96.232
|  | 8.95 | 96.225
|  | 8.96 | 96.219
|  | 8.97 | 96.214
|  | 8.98 | 96.208
|  | 8.99 | 96.202
|  | 9 | 96.197
|  | 9.01 | 96.192
|  | 9.02 | 96.187
|  | 9.03 | 96.182
|  | 9.04 | 96.178
|  | 9.05 | 96.173
|  | 9.06 | 96.169
|  | 9.07 | 96.165
|  | 9.08 | 96.161
|  | 9.09 | 96.157
|  | 9.1 | 96.153
|  | 9.11 | 96.149
|  | 9.12 | 96.145
|  | 9.13 | 96.142
|  | 9.14 | 96.138
|  | 9.15 | 96.135
|  | 9.16 | 96.132
|  | 9.17 | 96.128
|  | 9.18 | 96.125
|  | 9.19 | 96.122
|  | 9.2 | 96.119
|  | 9.21 | 96.117
|  | 9.22 | 96.114
|  | 9.23 | 96.111
|  | 9.24 | 96.109
|  | 9.25 | 96.106
|  | 9.26 | 96.104
|  | 9.27 | 96.101
|  | 9.28 | 96.099
|  | 9.29 | 96.097
|  | 9.3 | 96.095
|  | 9.31 | 96.093
|  | 9.32 | 96.091
|  | 9.33 | 96.089
|  | 9.34 | 96.087
|  | 9.35 | 96.085
|  | 9.36 | 96.084
|  | 9.37 | 96.082
|  | 9.38 | 96.08
|  | 9.39 | 96.079
|  | 9.4 | 96.077
|  | 9.41 | 96.076
|  | 9.42 | 96.075
|  | 9.43 | 96.073
|  | 9.44 | 96.072
|  | 9.45 | 96.071
|  | 9.46 | 96.069
|  | 9.47 | 96.068
|  | 9.48 | 96.067
|  | 9.49 | 96.066
|  | 9.5 | 96.065
|  | 9.51 | 96.064
|  | 9.52 | 96.063
|  | 9.53 | 96.062
|  | 9.54 | 96.061
|  | 9.55 | 96.06
|  | 9.56 | 96.059
|  | 9.57 | 96.058
|  | 9.58 | 96.057
|  | 9.59 | 96.057
|  | 9.6 | 96.056
|  | 9.61 | 96.055
|  | 9.62 | 96.054
|  | 9.63 | 96.053
|  | 9.64 | 96.052
|  | 9.65 | 96.052
|  | 9.66 | 96.051
|  | 9.67 | 96.05
|  | 9.68 | 96.049
|  | 9.69 | 96.049
|  | 9.7 | 96.048
|  | 9.71 | 96.047
|  | 9.72 | 96.046
|  | 9.73 | 96.045
|  | 9.74 | 96.045
|  | 9.75 | 96.044
|  | 9.76 | 96.043
|  | 9.77 | 96.042
|  | 9.78 | 96.041
|  | 9.79 | 96.04
|  | 9.8 | 96.039
|  | 9.81 | 96.039
|  | 9.82 | 96.038
|  | 9.83 | 96.037
|  | 9.84 | 96.036
|  | 9.85 | 96.035
|  | 9.86 | 96.034
|  | 9.87 | 96.033
|  | 9.88 | 96.031
|  | 9.89 | 96.03
|  | 9.9 | 96.029
|  | 9.91 | 96.028
|  | 9.92 | 96.027
|  | 9.93 | 96.025
|  | 9.94 | 96.024
|  | 9.95 | 96.023
|  | 9.96 | 96.021
|  | 9.97 | 96.02
|  | 9.98 | 96.018
|  | 9.99 | 96.017
|  | 10 | 96.015
|  | 10.01 | 96.014
|  | 10.02 | 96.012
|  | 10.03 | 96.011
|  | 10.04 | 96.009
|  | 10.05 | 96.007
|  | 10.06 | 96.005
|  | 10.07 | 96.004
|  | 10.08 | 96.002
|  | 10.09 | 96
|  | 10.1 | 95.998
|  | 10.11 | 95.996
|  | 10.12 | 95.993
|  | 10.13 | 95.991
|  | 10.14 | 95.989
|  | 10.15 | 95.987
|  | 10.16 | 95.984
|  | 10.17 | 95.982
|  | 10.18 | 95.979
|  | 10.19 | 95.977
|  | 10.2 | 95.974
|  | 10.21 | 95.972
|  | 10.22 | 95.969
|  | 10.23 | 95.966
|  | 10.24 | 95.963
|  | 10.25 | 95.96
|  | 10.26 | 95.957
|  | 10.27 | 95.954
|  | 10.28 | 95.951
|  | 10.29 | 95.948
|  | 10.3 | 95.944
|  | 10.31 | 95.941
|  | 10.32 | 95.937
|  | 10.33 | 95.934
|  | 10.34 | 95.93
|  | 10.35 | 95.926
|  | 10.36 | 95.923
|  | 10.37 | 95.919
|  | 10.38 | 95.915
|  | 10.39 | 95.911
|  | 10.4 | 95.907
|  | 10.41 | 95.902
|  | 10.42 | 95.898
|  | 10.43 | 95.894
|  | 10.44 | 95.889
|  | 10.45 | 95.885
|  | 10.46 | 95.88
|  | 10.47 | 95.875
|  | 10.48 | 95.87
|  | 10.49 | 95.865
|  | 10.5 | 95.86
|  | 10.51 | 95.855
|  | 10.52 | 95.85
|  | 10.53 | 95.845
|  | 10.54 | 95.839
|  | 10.55 | 95.834
|  | 10.56 | 95.828
|  | 10.57 | 95.823
|  | 10.58 | 95.817
|  | 10.59 | 95.811
|  | 10.6 | 95.805
|  | 10.61 | 95.799
|  | 10.62 | 95.793
|  | 10.63 | 95.787
|  | 10.64 | 95.781
|  | 10.65 | 95.775
|  | 10.66 | 95.768
|  | 10.67 | 95.762
|  | 10.68 | 95.755
|  | 10.69 | 95.748
|  | 10.7 | 95.742
|  | 10.71 | 95.735
|  | 10.72 | 95.728
|  | 10.73 | 95.721
|  | 10.74 | 95.714
|  | 10.75 | 95.706
|  | 10.76 | 95.699
|  | 10.77 | 95.692
|  | 10.78 | 95.684
|  | 10.79 | 95.676
|  | 10.8 | 95.669
|  | 10.81 | 95.661
|  | 10.82 | 95.653
|  | 10.83 | 95.645
|  | 10.84 | 95.637
|  | 10.85 | 95.628
|  | 10.86 | 95.62
|  | 10.87 | 95.611
|  | 10.88 | 95.603
|  | 10.89 | 95.594
|  | 10.9 | 95.585
|  | 10.91 | 95.576
|  | 10.92 | 95.567
|  | 10.93 | 95.558
|  | 10.94 | 95.549
|  | 10.95 | 95.54
|  | 10.96 | 95.53
|  | 10.97 | 95.521
|  | 10.98 | 95.511
|  | 10.99 | 95.502
|  | 11 | 95.492
|  | 11.01 | 95.482
|  | 11.02 | 95.472
|  | 11.03 | 95.461
|  | 11.04 | 95.451
|  | 11.05 | 95.441
|  | 11.06 | 95.43
|  | 11.07 | 95.42
|  | 11.08 | 95.409
|  | 11.09 | 95.398
|  | 11.1 | 95.387
|  | 11.11 | 95.376
|  | 11.12 | 95.365
|  | 11.13 | 95.354
|  | 11.14 | 95.343
|  | 11.15 | 95.331
|  | 11.16 | 95.319
|  | 11.17 | 95.308
|  | 11.18 | 95.296
|  | 11.19 | 95.284
|  | 11.2 | 95.272
|  | 11.21 | 95.26
|  | 11.22 | 95.248
|  | 11.23 | 95.235
|  | 11.24 | 95.223
|  | 11.25 | 95.21
|  | 11.26 | 95.198
|  | 11.27 | 95.185
|  | 11.28 | 95.172
|  | 11.29 | 95.159
|  | 11.3 | 95.146
|  | 11.31 | 95.133
|  | 11.32 | 95.12
|  | 11.33 | 95.106
|  | 11.34 | 95.093
|  | 11.35 | 95.079
|  | 11.36 | 95.065
|  | 11.37 | 95.051
|  | 11.38 | 95.037
|  | 11.39 | 95.023
|  | 11.4 | 95.009
|  | 11.41 | 94.995
|  | 11.42 | 94.98
|  | 11.43 | 94.966
|  | 11.44 | 94.951
|  | 11.45 | 94.937
|  | 11.46 | 94.922
|  | 11.47 | 94.907
|  | 11.48 | 94.892
|  | 11.49 | 94.877
|  | 11.5 | 94.861
|  | 11.51 | 94.846
|  | 11.52 | 94.831
|  | 11.53 | 94.815
|  | 11.54 | 94.799
|  | 11.55 | 94.784
|  | 11.56 | 94.768
|  | 11.57 | 94.752
|  | 11.58 | 94.736
|  | 11.59 | 94.719
|  | 11.6 | 94.703
|  | 11.61 | 94.687
|  | 11.62 | 94.67
|  | 11.63 | 94.653
|  | 11.64 | 94.637
|  | 11.65 | 94.62
|  | 11.66 | 94.603
|  | 11.67 | 94.586
|  | 11.68 | 94.569
|  | 11.69 | 94.551
|  | 11.7 | 94.534
|  | 11.71 | 94.517
|  | 11.72 | 94.499
|  | 11.73 | 94.481
|  | 11.74 | 94.464
|  | 11.75 | 94.446
|  | 11.76 | 94.428
|  | 11.77 | 94.41
|  | 11.78 | 94.391
|  | 11.79 | 94.373
|  | 11.8 | 94.355
|  | 11.81 | 94.336
|  | 11.82 | 94.318
|  | 11.83 | 94.299
|  | 11.84 | 94.28
|  | 11.85 | 94.261
|  | 11.86 | 94.242
|  | 11.87 | 94.223
|  | 11.88 | 94.204
|  | 11.89 | 94.185
|  | 11.9 | 94.165
|  | 11.91 | 94.146
|  | 11.92 | 94.126
|  | 11.93 | 94.107
|  | 11.94 | 94.087
|  | 11.95 | 94.067
|  | 11.96 | 94.047
|  | 11.97 | 94.027
|  | 11.98 | 94.007
|  | 11.99 | 93.987
|  | 12 | 93.966
|  | 12.01 | 93.949
|  | 12.02 | 93.932
|  | 12.03 | 93.914
|  | 12.04 | 93.897
|  | 12.05 | 93.879
|  | 12.06 | 93.861
|  | 12.07 | 93.843
|  | 12.08 | 93.826
|  | 12.09 | 93.808
|  | 12.1 | 93.79
|  | 12.11 | 93.772
|  | 12.12 | 93.754
|  | 12.13 | 93.736
|  | 12.14 | 93.717
|  | 12.15 | 93.699
|  | 12.16 | 93.681
|  | 12.17 | 93.662
|  | 12.18 | 93.644
|  | 12.19 | 93.625
|  | 12.2 | 93.607
|  | 12.21 | 93.588
|  | 12.22 | 93.569
|  | 12.23 | 93.55
|  | 12.24 | 93.532
|  | 12.25 | 93.513
|  | 12.26 | 93.494
|  | 12.27 | 93.475
|  | 12.28 | 93.455
|  | 12.29 | 93.436
|  | 12.3 | 93.417
|  | 12.31 | 93.398
|  | 12.32 | 93.378
|  | 12.33 | 93.359
|  | 12.34 | 93.339
|  | 12.35 | 93.32
|  | 12.36 | 93.3
|  | 12.37 | 93.28
|  | 12.38 | 93.261
|  | 12.39 | 93.241
|  | 12.4 | 93.221
|  | 12.41 | 93.201
|  | 12.42 | 93.181
|  | 12.43 | 93.161
|  | 12.44 | 93.141
|  | 12.45 | 93.121
|  | 12.46 | 93.101
|  | 12.47 | 93.08
|  | 12.48 | 93.06
|  | 12.49 | 93.04
|  | 12.5 | 93.019