## Broadband Data
HBSYx2 Performance, 45˚ AOI Unpolarized Light
|  | Wavelength (nm) | % Reflectance | %Transmission
|  | 200 | 23.2287745 | 72.27016
|  | 210 | 56.3816212 | 41.19037
|  | 220 | 63.4497183 | 34.48903
|  | 230 | 14.7694477 | 83.14801
Product Raw Data |  | 240 | 14.0676272 | 84.35071
Harmonic Beamsplitter, Reflects 532 nm, Transmits 1064 nm |  | 250 | 14.4573464 | 84.42397
|  | 260 | 19.8415996 | 79.09945
Item # | HBSYx2 | 270 | 22.541448 | 76.51506
DISCLAIMER: The data presented here are typical. Slight variations in performance data will occur from lot to lot. Please contact Technical Support with any questions regarding the use or reliability of this data. |  | 280 | 19.4357867 | 79.66529
|  | 290 | 21.4278603 | 77.87058
|  | 300 | 22.6187205 | 76.77939
|  | 310 | 15.8193447 | 83.6259
|  | 320 | 16.5235416 | 82.83474
|  | 330 | 15.4626251 | 83.93397
This data may be used in publications. However, please cite Thorlabs as the source. |  | 340 | 9.5273764 | 89.8821
|  | 350 | 14.5475962 | 84.8594
|  | 360 | 9.6593466 | 89.79847
|  | 370 | 7.2722398 | 92.17685
Additional Information: |  | 380 | 7.3645111 | 92.09865
|  | 390 | 5.9920417 | 93.47716
|  | 400 | 8.3947715 | 91.10715
|  | 410 | 10.9819455 | 88.48913
|  | 420 | 13.8494029 | 85.64966
|  | 430 | 20.5977933 | 78.9088
|  | 440 | 16.7095719 | 82.80107
|  | 450 | 27.7579335 | 71.73969
|  | 460 | 24.9059286 | 74.60243
|  | 470 | 38.7006748 | 60.79238
|  | 480 | 44.6568808 | 54.85778
|  | 490 | 47.41717 | 52.09165
|  | 500 | 71.7296213 | 27.75926
|  | 510 | 85.38383 | 14.13065
|  | 520 | 99.03804 | 0.9573039
|  | 530 | 99.10033 | 0.8953073
|  | 540 | 99.12519 | 0.8707232
|  | 550 | 99.45287 | 0.07937837
|  | 560 | 99.43902 | 0.04171521
|  | 570 | 99.39897 | 0.1286339
|  | 580 | 99.30236265 | 0.1928033
|  | 590 | 99.01528235 | 0.5322429
|  | 600 | 97.18198 | 2.324706
|  | 610 | 88.95986 | 10.53954
|  | 620 | 52.7629211 | 46.7972
|  | 630 | 49.4386375 | 50.0931
|  | 640 | 16.0205487 | 83.46287
|  | 650 | 14.7875485 | 84.74727
|  | 660 | 14.373809 | 85.1551
|  | 670 | 6.2803695 | 93.19729
|  | 680 | 7.9125854 | 91.6239
|  | 690 | 11.3901859 | 88.14265
|  | 700 | 9.5855896 | 89.8931
|  | 710 | 6.6925969 | 92.83983
|  | 720 | 8.0315674 | 91.44962
|  | 730 | 11.445699 | 88.0138
|  | 740 | 12.1659048 | 87.36898
|  | 750 | 9.7663256 | 89.74602
|  | 760 | 6.459375 | 93.02156
|  | 770 | 4.770319 | 94.73815
|  | 780 | 5.1585628 | 94.33199
|  | 790 | 6.0575076 | 93.42525
|  | 800 | 6.238443 | 93.25383
|  | 810 | 5.6868242 | 93.77385
|  | 820 | 5.1696804 | 94.29399
|  | 830 | 5.1362404 | 94.33176
|  | 840 | 5.5168574 | 93.9271
|  | 850 | 5.8830224 | 93.53823
|  | 860 | 5.8943222 | 93.65076
|  | 870 | 5.6307957 | 94.20409
|  | 880 | 5.2586076 | 94.55994
|  | 890 | 4.9871302 | 94.88009
|  | 900 | 4.8971291 | 94.93991
|  | 910 | 4.8226677 | 95.04943
|  | 920 | 4.6162782 | 95.25778
|  | 930 | 4.2121046 | 95.64663
|  | 940 | 3.6954502 | 95.92544
|  | 950 | 3.2144765 | 96.47495
|  | 960 | 2.9730601 | 96.84331
|  | 970 | 3.037723 | 96.85025
|  | 980 | 3.3523868 | 96.54312
|  | 990 | 3.751034 | 96.16214
|  | 1000 | 4.0367337 | 95.87035
|  | 1010 | 4.0785113 | 95.86831
|  | 1020 | 3.8593503 | 96.05051
|  | 1030 | 3.4336669 | 96.5075
|  | 1040 | 2.9524473 | 97.00268
|  | 1050 | 4.336566 | 95.622945
|  | 1060 | 4.313939 | 95.61816
|  | 1070 | 4.006312 | 95.9375825
|  | 1080 | 3.435256 | 96.487145
|  | 1090 | 3.7233569 | 96.23242
|  | 1100 | 4.2589303 | 95.70677
|  | 1110 | 4.6340593 | 95.30202
|  | 1120 | 4.746027 | 95.1694
|  | 1130 | 4.5890499 | 95.34752
|  | 1140 | 4.2063644 | 95.75683
|  | 1150 | 4.347202 | 95.60183
|  | 1160 | 3.918638 | 96.01652
|  | 1170 | 3.202348 | 96.77367
|  | 1180 | 2.5274335 | 97.42316
|  | 1190 | 1.5600732 | 98.40416
|  | 1200 | 1.5077813 | 98.4366
|  | 1210 | 1.6394761 | 98.29814
|  | 1220 | 1.887507 | 98.05014
|  | 1230 | 2.1928407 | 97.65028
|  | 1240 | 2.4931039 | 96.99601
|  | 1250 | 2.7037409 | 96.73261
|  | 1260 | 2.7918596 | 96.9103
|  | 1270 | 2.7216934 | 97.07298
|  | 1280 | 2.4937914 | 97.34739
|  | 1290 | 2.162851 | 97.70937
|  | 1300 | 1.8135995 | 98.05804
|  | 1310 | 1.4712896 | 98.33901
|  | 1320 | 1.1939361 | 98.5715
|  | 1330 | 1.03274 | 98.56892
|  | 1340 | 1.0139575 | 98.30058
|  | 1350 | 1.1519754 | 97.83265
|  | 1360 | 1.4679306 | 97.30315
|  | 1370 | 1.9245013 | 95.03989
|  | 1380 | 2.4372375 | 86.40417
|  | 1390 | 3.0385445 | 87.21566
|  | 1400 | 3.6205742 | 91.02917
|  | 1410 | 4.1327475 | 92.80912
|  | 1420 | 4.5334053 | 93.59863
|  | 1430 | 4.8075217 | 94.00235
|  | 1440 | 4.9438587 | 94.29827
|  | 1450 | 4.944145 | 94.54234
|  | 1460 | 4.8303713 | 94.83309
|  | 1470 | 4.5972848 | 95.18265
|  | 1480 | 4.2593701 | 95.58249
|  | 1490 | 3.8510238 | 96.01253
|  | 1500 | 3.4043176 | 96.48284
|  | 1510 | 2.9370914 | 96.98629
|  | 1520 | 2.4903955 | 97.48266
|  | 1530 | 2.1094261 | 97.82919
|  | 1540 | 1.8044172 | 98.13369
|  | 1550 | 1.5989319 | 98.34858
|  | 1560 | 1.5053649 | 98.43254
|  | 1570 | 1.5325168 | 98.40816
|  | 1580 | 1.6761523 | 98.25522
|  | 1590 | 1.9320476 | 98.00045
|  | 1600 | 2.2795633 | 97.67639
|  | 1610 | 2.6753558 | 97.23579
|  | 1620 | 3.0891365 | 96.84039
|  | 1630 | 3.5020685 | 96.40315
|  | 1640 | 3.8699876 | 96.04406
|  | 1650 | 4.176752 | 95.74947
|  | 1660 | 4.4183131 | 95.51064
|  | 1670 | 4.6068855 | 95.31548
|  | 1680 | 4.7547874 | 95.14803
|  | 1690 | 4.8599196 | 95.0479
|  | 1700 | 4.9295058 | 94.97953
|  | 1710 | 4.9351601 | 94.95804
|  | 1720 | 4.8699732 | 95.02328
|  | 1730 | 4.7024338 | 95.1651
|  | 1740 | 4.4298228 | 95.44144
|  | 1750 | 4.0568138 | 95.8371
|  | 1760 | 3.6163602 | 96.24667
|  | 1770 | 3.166723 | 96.66255
|  | 1780 | 2.7152887 | 97.12752
|  | 1790 | 2.3311311 | 97.50505
|  | 1800 | 2.0107738 | 97.81891
|  | 1810 | 1.7639214 | 98.01705
|  | 1820 | 1.5808648 | 98.17193
|  | 1830 | 1.4519171 | 98.32352
|  | 1840 | 1.3842368 | 98.30339
|  | 1850 | 1.3645806 | 98.2927
|  | 1860 | 1.4011246 | 98.2379
|  | 1870 | 1.4826705 | 98.10077
|  | 1880 | 1.6203203 | 97.96141
|  | 1890 | 1.7925894 | 97.69634
|  | 1900 | 1.9977207 | 97.43233
|  | 1910 | 2.2324662 | 97.20598
|  | 1920 | 2.5140798 | 96.96607
|  | 1930 | 2.857204 | 96.64568
|  | 1940 | 3.2377494 | 96.26716
|  | 1950 | 3.6779897 | 95.8388
|  | 1960 | 4.1866085 | 95.33465
|  | 1970 | 4.7226779 | 94.82281
|  | 1980 | 5.2423075 | 94.29448
|  | 1990 | 5.7290549 | 93.78083
|  | 2000 | 6.1230631 | 93.31197
|  | 2010 | 6.3595262 | 92.98806
|  | 2020 | 6.4340841 | 92.6898
|  | 2030 | 6.3538136 | 92.58511
|  | 2040 | 6.1418126 | 92.56754
|  | 2050 | 5.8532524 | 92.6236
|  | 2060 | 5.552963 | 92.78941
|  | 2070 | 5.2820463 | 93.0492
|  | 2080 | 5.08467 | 93.27665
|  | 2090 | 4.9983115 | 93.34756
|  | 2100 | 4.9996116 | 93.23545
|  | 2110 | 5.0618554 | 93.01329
|  | 2120 | 5.1758979 | 92.68195
|  | 2130 | 5.2886704 | 92.20045
|  | 2140 | 5.3301985 | 91.45518
|  | 2150 | 5.2989358 | 90.35386
|  | 2160 | 5.1669858 | 89.28557
|  | 2170 | 4.9060203 | 88.1805
|  | 2180 | 4.5720695 | 86.05981
|  | 2190 | 4.1428503 | 80.17447
|  | 2200 | 3.6993874 | 67.44076
|  | 2210 | 3.2446114 | 60.43601
|  | 2220 | 2.8027699 | 63.58029
|  | 2230 | 2.4478941 | 67.74947
|  | 2240 | 2.178306 | 69.48307
|  | 2250 | 1.9742578 | 71.15302
|  | 2260 | 1.8636983 | 74.20265
|  | 2270 | 1.8573426 | 78.01707
|  | 2280 | 1.9258791 | 81.59307
|  | 2290 | 2.0768083 | 84.48702
|  | 2300 | 2.2803319 | 86.73398
|  | 2310 | 2.5423976 | 88.43431
|  | 2320 | 2.8452176 | 89.49626
|  | 2330 | 3.16935 | 90.13196
|  | 2340 | 3.5174757 | 90.41906
|  | 2350 | 3.8571071 | 90.51401
|  | 2360 | 4.172125 | 90.42111
|  | 2370 | 4.4420817 | 90.25329
|  | 2380 | 4.6350157 | 90.05559
|  | 2390 | 4.7779554 | 89.64533
|  | 2400 | 4.8757258 | 88.93628
|  | 2410 | 4.8839625 | 88.0647
|  | 2420 | 4.8711347 | 87.14638
|  | 2430 | 4.8298562 | 86.07368
|  | 2440 | 4.7735119 | 84.99445
|  | 2450 | 4.7854639 | 83.89538
|  | 2460 | 4.8593404 | 82.79105
|  | 2470 | 4.9991803 | 81.47977
|  | 2480 | 5.246206 | 79.88357
|  | 2490 | 5.5889133 | 77.87402
|  | 2500 | 6.0222133 | 75.52205
|  | 2510 | 6.5477837 | 72.65276
|  | 2520 | 7.1557565 | 69.36467
|  | 2530 | 7.7015214 | 66.04501
|  | 2540 | 8.2928043 | 62.52739
|  | 2550 | 8.9106966 | 58.84717
|  | 2560 | 9.1260633 | 56.08446
|  | 2570 | 9.5689916 | 52.91916
|  | 2580 | 9.5904909 | 50.73418
|  | 2590 | 9.2092292 | 48.96066
|  | 2600 | 9.036787 | 47.28804

## Polarization Data 532 nm
|  |  | Reflectance, 45˚ AOI |  |  | Transmission, 45˚ AOI
|  | Wavelength (nm) | % Reflectance, Unpolarized | % Reflectance, P-Polarized | % Reflectance, S-Polarized | % Transmission, Unpolarized | % Transmission, P-Polarized | % Transmission, S-Polarized
|  | 515 | 98.98448875 | 98.5389895 | 99.429988 | 1.010527 | 1.456026 | 0.5650279
|  | 516 | 98.99485 | 98.558089 | 99.43162 | 1.00028 | 1.437043 | 0.5635167
|  | 517 | 99.0069795 | 98.58021 | 99.43375 | 0.9882165 | 1.414984 | 0.5614487
|  | 518 | 99.01804 | 98.59995 | 99.436137 | 0.9771756 | 1.395268 | 0.5590829
Product Raw Data |  | 519 | 99.0244645 | 98.61607 | 99.43286 | 0.9707925 | 1.37919 | 0.5623947
Harmonic Beamsplitter, Reflects 532 nm, Transmits 1064 nm |  | 520 | 99.03667 | 98.636505 | 99.43683 | 0.9586725 | 1.358833 | 0.5585122
|  | 521 | 99.053005 | 98.664343 | 99.441667 | 0.9424468 | 1.331109 | 0.5537848
Item # | HBSYx2 | 522 | 99.0585885 | 98.678085 | 99.439092 | 0.936919 | 1.317422 | 0.5564155
DISCLAIMER: The data presented here are typical. Slight variations in performance data will occur from lot to lot. Please contact Technical Support with any questions regarding the use or reliability of this data. |  | 523 | 99.06525 | 98.687147 | 99.44336 | 0.9302292 | 1.308336 | 0.5521229
|  | 524 | 99.07332 | 98.70302 | 99.44363 | 0.9220988 | 1.292403 | 0.5517948
|  | 525 | 99.0880035 | 98.717156 | 99.458851 | 0.9074347 | 1.278282 | 0.5365872
|  | 526 | 99.09936 | 98.738912 | 99.45981 | 0.8961613 | 1.256609 | 0.5357136
|  | 527 | 99.09497 | 98.736065 | 99.45388 | 0.9006109 | 1.259519 | 0.5417025
|  | 528 | 99.10032 | 98.74864 | 99.451994 | 0.8953576 | 1.247035 | 0.5436805
This data may be used in publications. However, please cite Thorlabs as the source. |  | 529 | 99.10068 | 98.748767 | 99.4526 | 0.8949935 | 1.246911 | 0.5430758
|  | 530 | 99.10199 | 98.754215 | 99.44976 | 0.893656 | 1.241429 | 0.5458832
|  | 531 | 99.09832 | 98.74609 | 99.45054 | 0.8972724 | 1.249499 | 0.5450459
|  | 532 | 99.1011185 | 98.754833 | 99.447404 | 0.8945007 | 1.240786 | 0.5482152
Additional Information: |  | 533 | 99.10807 | 98.75999 | 99.456163 | 0.8876297 | 1.235718 | 0.5395414
|  | 534 | 99.1144215 | 98.77365 | 99.45519 | 0.8813397 | 1.22211 | 0.5405696
|  | 535 | 99.110097 | 98.76653 | 99.45366 | 0.8856368 | 1.229199 | 0.5420745
|  | 536 | 99.1129585 | 98.77891 | 99.44701 | 0.8827602 | 1.216808 | 0.5487124
|  | 537 | 99.114342 | 98.78222 | 99.44647 | 0.8813723 | 1.213496 | 0.5492489
|  | 538 | 99.12028 | 98.798587 | 99.44197 | 0.8754681 | 1.197159 | 0.553777
|  | 539 | 99.12452 | 98.80213 | 99.44692 | 0.8713283 | 1.193721 | 0.5489353
|  | 540 | 99.12383 | 98.79854 | 99.449121 | 0.8721103 | 1.197401 | 0.5468195
|  | 541 | 99.127218 | 98.79762 | 99.45681 | 0.8687311 | 1.198324 | 0.5391377
|  | 542 | 99.13114 | 98.79613 | 99.466143 | 0.8647425 | 1.199749 | 0.5297356
|  | 543 | 99.13842 | 98.80873 | 99.4681 | 0.8574004 | 1.187084 | 0.5277169
|  | 544 | 99.13972 | 98.80656 | 99.472887 | 0.8561022 | 1.189268 | 0.5229369
|  | 545 | 99.1300365 | 98.793869 | 99.466204 | 0.8656255 | 1.201793 | 0.529458

## Polarization Data 1064 nm
|  |  | Reflectance, 45˚ AOI |  |  | Transmission, 45˚ AOI
|  | Wavelength (nm) | % Reflectance, Unpolarized | % Reflectance, P-Polarized | % Reflectance, S-Polarized | % Transmission, Unpolarized | % Transmission, P-Polarized | % Transmission, S-Polarized
|  | 1050 | 4.315593 | 1.447896 | 7.18329 | 95.639314 | 98.507011 | 92.771617
|  | 1051 | 4.317423 | 1.461931 | 7.172914 | 95.6337695 | 98.489261 | 92.778278
|  | 1052 | 4.355709 | 1.47893 | 7.232487 | 95.6121205 | 98.488899 | 92.735342
|  | 1053 | 4.410117 | 1.524459 | 7.295775 | 95.56324 | 98.448898 | 92.677582
Product Raw Data |  | 1054 | 4.392887 | 1.48761 | 7.298164 | 95.566169 | 98.471446 | 92.660892
Harmonic Beamsplitter, Reflects 532 nm, Transmits 1064 nm |  | 1055 | 4.394561 | 1.486041 | 7.303081 | 95.575667 | 98.484187 | 92.667147
|  | 1056 | 4.411803 | 1.487546 | 7.33606 | 95.55062 | 98.474877 | 92.626363
Item # | HBSYx2 | 1057 | 4.404343 | 1.472865 | 7.335822 | 95.5547715 | 98.48625 | 92.623293
DISCLAIMER: The data presented here are typical. Slight variations in performance data will occur from lot to lot. Please contact Technical Support with any questions regarding the use or reliability of this data. |  | 1058 | 4.385761 | 1.464191 | 7.307331 | 95.567664 | 98.489234 | 92.646094
|  | 1059 | 4.371079 | 1.452601 | 7.289556 | 95.5748935 | 98.493371 | 92.656416
|  | 1060 | 4.327455 | 1.378667 | 7.276244 | 95.6058705 | 98.554659 | 92.657082
|  | 1061 | 4.316876 | 1.37755 | 7.256202 | 95.610535 | 98.549861 | 92.671209
|  | 1062 | 4.297485 | 1.377504 | 7.217465 | 95.6380725 | 98.558053 | 92.718092
|  | 1063 | 4.327485 | 1.395613 | 7.259357 | 95.624671 | 98.556543 | 92.692799
This data may be used in publications. However, please cite Thorlabs as the source. |  | 1064 | 4.270556 | 1.341561 | 7.199551 | 95.659803 | 98.588798 | 92.730808
|  | 1065 | 4.229643 | 1.333787 | 7.125498 | 95.6931235 | 98.588979 | 92.797268
|  | 1066 | 4.219689 | 1.322074 | 7.117304 | 95.729281 | 98.626896 | 92.831666
|  | 1067 | 4.203316 | 1.329989 | 7.076644 | 95.7702175 | 98.643545 | 92.89689
Additional Information: |  | 1068 | 4.146644 | 1.300983 | 6.992304 | 95.8167025 | 98.662363 | 92.971042
|  | 1069 | 4.166031 | 1.366735 | 6.965328 | 95.8039275 | 98.603224 | 93.004631
|  | 1070 | 4.11412 | 1.339376 | 6.888863 | 95.8351285 | 98.609872 | 93.060385
|  | 1071 | 4.007758 | 1.257004 | 6.758511 | 95.9626945 | 98.713448 | 93.211941
|  | 1072 | 3.897057 | 1.172992 | 6.621123 | 96.0149245 | 98.73899 | 93.290859
|  | 1073 | 3.903804 | 1.220799 | 6.586809 | 96.044045 | 98.72705 | 93.36104
|  | 1074 | 3.842853 | 1.181674 | 6.504033 | 96.1090775 | 98.770257 | 93.447898
|  | 1075 | 3.782634 | 1.118995 | 6.446274 | 96.1648605 | 98.8285 | 93.501221
|  | 1076 | 3.689276 | 1.060774 | 6.317778 | 96.241951 | 98.870453 | 93.613449
|  | 1077 | 3.692444 | 1.139035 | 6.245853 | 96.250992 | 98.804401 | 93.697583
|  | 1078 | 3.577876 | 1.012212 | 6.14354 | 96.359026 | 98.92469 | 93.793362
|  | 1079 | 3.504062 | 0.9809311 | 6.027192 | 96.4311305 | 98.954261 | 93.908
|  | 1080 | 3.435256 | 0.9612615 | 5.909251 | 96.487145 | 98.96114 | 94.01315