## Dispersion
Highly Nonlinear Fiber Dispersion
|  | Wavelength (nm) | Dispersion (ps/nm∙km)
|  | 1510 | -1.356
|  | 1515 | -1.303
|  | 1520 | -1.253
|  | 1525 | -1.208
Product Raw Data |  | 1530 | -1.165
Highly Nonlinear Fiber with Zero Dispersion Slope |  | 1535 | -1.126
|  | 1540 | -1.09
Item # | HN1550 | 1545 | -1.058
DISCLAIMER: The data presented here are typical. Slight variations in performance data will occur from lot to lot. Please contact Technical Support with any questions regarding the use or reliability of this data. |  | 1550 | -1.029
|  | 1555 | -1.003
|  | 1560 | -0.98
|  | 1565 | -0.959
|  | 1570 | -0.942
|  | 1575 | -0.928
This data may be used in publications. However, please cite Thorlabs as the source. |  | 1580 | -0.917
|  | 1585 | -0.908
|  | 1590 | -0.902
Additional Information: |  | 1595 | -0.899
|  | 1600 | -0.899
|  | 1605 | -0.901
|  | 1610 | -0.905
|  | 1615 | -0.912
|  | 1620 | -0.922