## Transmission
Polarizing Beamsplitter Transmission
|  | Wavelength (nm) | P-Polarized (%) | S-Polarized (%) | PER
|  | 550 | 85.840139 | 2.300669 | 37.31095
|  | 551 | 86.387699 | 2.380502 | 36.2897
|  | 552 | 86.654771 | 2.468088 | 35.11008
|  | 553 | 86.902373 | 2.55765 | 33.97743
Product Raw Data |  | 554 | 87.219671 | 2.642873 | 33.00184
Polarizing Beamsplitter Cube, AR-Coating: 620 - 1000 nm |  | 555 | 87.580381 | 2.727081 | 32.11506
|  | 556 | 87.864435 | 2.798155 | 31.40085
Item # | PBS052, PBS102, PBS122, PBS202, PBS252, CCM5-PBS202, CCM5-PBS202/M, CCM1-PBS252, and CCM1-PBS252/M | 557 | 88.12068 | 2.863081 | 30.77827
|  | 558 | 88.470255 | 2.928368 | 30.21145
|  | 559 | 88.670085 | 2.981663 | 29.73847
|  | 560 | 88.951659 | 3.043445 | 29.22729
|  | 561 | 89.380223 | 3.107916 | 28.75889
|  | 562 | 89.777236 | 3.171783 | 28.30497
DISCLAIMER: The data presented here are typical. Slight variations in performance data will occur from lot to lot. Please contact Technical Support with any questions regarding the use or reliability of this data. |  | 563 | 90.250026 | 3.235319 | 27.89525
|  | 564 | 90.544519 | 3.270261 | 27.68725
|  | 565 | 90.865184 | 3.272454 | 27.76668
|  | 566 | 90.946326 | 3.210288 | 28.32965
|  | 567 | 91.358815 | 3.059074 | 29.86486
|  | 568 | 91.411055 | 2.856775 | 31.99799
Additional Information: |  | 569 | 91.919524 | 2.638481 | 34.83805
PER data is calculated from p- and s-polarized transmission data. |  | 570 | 92.192043 | 2.405421 | 38.32678
|  | 571 | 92.307046 | 2.148214 | 42.9692
|  | 572 | 92.426226 | 1.869742 | 49.43261
|  | 573 | 92.701683 | 1.572528 | 58.95074
|  | 574 | 93.155199 | 1.258098 | 74.04447
|  | 575 | 93.318327 | 0.942849 | 98.97484
|  | 576 | 93.524107 | 0.647403 | 144.4604
|  | 577 | 93.668078 | 0.406109 | 230.6476
|  | 578 | 93.899999 | 0.248936 | 377.2054
|  | 579 | 94.017213 | 0.166741 | 563.8518
|  | 580 | 94.167082 | 0.124839 | 754.3082
|  | 581 | 94.421517 | 0.100432 | 940.1537
|  | 582 | 94.517585 | 0.085177 | 1109.661
|  | 583 | 94.58962 | 0.075491 | 1252.992
|  | 584 | 94.881984 | 0.069052 | 1374.066
|  | 585 | 94.940174 | 0.06441 | 1473.997
|  | 586 | 95.064756 | 0.061059 | 1556.933
|  | 587 | 95.076416 | 0.058531 | 1624.377
|  | 588 | 95.147818 | 0.056479 | 1684.658
|  | 589 | 95.311539 | 0.055245 | 1725.252
|  | 590 | 95.431186 | 0.054226 | 1759.879
|  | 591 | 95.587861 | 0.053313 | 1792.956
|  | 592 | 95.652164 | 0.052639 | 1817.135
|  | 593 | 95.617468 | 0.052148 | 1833.579
|  | 594 | 95.795677 | 0.051873 | 1846.735
|  | 595 | 95.977646 | 0.051903 | 1849.173
|  | 596 | 95.977265 | 0.051976 | 1846.569
|  | 597 | 96.019444 | 0.052101 | 1842.948
|  | 598 | 96.243524 | 0.052362 | 1838.041
|  | 599 | 96.317403 | 0.052767 | 1825.334
|  | 600 | 96.313786 | 0.053103 | 1813.716
|  | 601 | 96.532311 | 0.053561 | 1802.287
|  | 602 | 96.675988 | 0.053878 | 1794.35
|  | 603 | 96.767724 | 0.054267 | 1783.178
|  | 604 | 96.784784 | 0.05464 | 1771.317
|  | 605 | 96.824304 | 0.05505 | 1758.843
|  | 606 | 96.862673 | 0.055676 | 1739.756
|  | 607 | 97.088873 | 0.056056 | 1731.998
|  | 608 | 97.244234 | 0.056327 | 1726.423
|  | 609 | 97.321569 | 0.056657 | 1717.732
|  | 610 | 97.258361 | 0.057109 | 1703.03
|  | 611 | 97.391795 | 0.057389 | 1697.046
|  | 612 | 97.399221 | 0.057507 | 1693.693
|  | 613 | 97.370756 | 0.05772 | 1686.95
|  | 614 | 97.669032 | 0.057822 | 1689.133
|  | 615 | 97.727714 | 0.057941 | 1686.676
|  | 616 | 97.577507 | 0.057953 | 1683.735
|  | 617 | 97.601097 | 0.057721 | 1690.911
|  | 618 | 97.588891 | 0.057619 | 1693.693
|  | 619 | 97.737251 | 0.057455 | 1701.11
|  | 620 | 97.769862 | 0.057193 | 1709.473
|  | 621 | 97.673106 | 0.056793 | 1719.809
|  | 622 | 97.591254 | 0.056416 | 1729.851
|  | 623 | 97.516041 | 0.056155 | 1736.551
|  | 624 | 97.567686 | 0.055698 | 1751.727
|  | 625 | 97.499719 | 0.055298 | 1763.169
|  | 626 | 97.480558 | 0.05478 | 1779.492
|  | 627 | 97.362233 | 0.054221 | 1795.655
|  | 628 | 97.202751 | 0.053912 | 1802.989
|  | 629 | 97.204948 | 0.053216 | 1826.611
|  | 630 | 97.077794 | 0.052511 | 1848.713
|  | 631 | 97.009813 | 0.052185 | 1858.96
|  | 632 | 97.068302 | 0.051802 | 1873.833
|  | 633 | 96.866007 | 0.051513 | 1880.419
|  | 634 | 96.679677 | 0.05112 | 1891.23
|  | 635 | 96.744572 | 0.050829 | 1903.334
|  | 636 | 96.685214 | 0.050676 | 1907.909
|  | 637 | 96.661939 | 0.050478 | 1914.932
|  | 638 | 96.548785 | 0.050407 | 1915.384
|  | 639 | 96.485615 | 0.050169 | 1923.212
|  | 640 | 96.456741 | 0.049962 | 1930.602
|  | 641 | 96.382526 | 0.049927 | 1930.469
|  | 642 | 96.474489 | 0.049935 | 1932.001
|  | 643 | 96.55195 | 0.050223 | 1922.465
|  | 644 | 96.458558 | 0.050316 | 1917.055
|  | 645 | 96.31733 | 0.050361 | 1912.538
|  | 646 | 96.314629 | 0.050623 | 1902.586
|  | 647 | 96.434939 | 0.050781 | 1899.036
|  | 648 | 96.516101 | 0.051174 | 1886.038
|  | 649 | 96.530119 | 0.051492 | 1874.662
|  | 650 | 96.340142 | 0.05168 | 1864.167
|  | 651 | 96.336343 | 0.051916 | 1855.62
|  | 652 | 96.49286 | 0.052184 | 1849.089
|  | 653 | 96.490462 | 0.052682 | 1831.564
|  | 654 | 96.501172 | 0.052902 | 1824.15
|  | 655 | 96.368753 | 0.053133 | 1813.727
|  | 656 | 96.350341 | 0.053588 | 1797.984
|  | 657 | 96.51128 | 0.053901 | 1790.529
|  | 658 | 96.508947 | 0.054172 | 1781.528
|  | 659 | 96.597396 | 0.054387 | 1776.112
|  | 660 | 96.716225 | 0.054612 | 1770.97
|  | 661 | 96.462136 | 0.054858 | 1758.397
|  | 662 | 96.451381 | 0.054932 | 1755.832
|  | 663 | 96.469621 | 0.055144 | 1749.413
|  | 664 | 96.452001 | 0.055345 | 1742.741
|  | 665 | 96.509213 | 0.055291 | 1745.478
|  | 666 | 96.410655 | 0.055206 | 1746.38
|  | 667 | 96.547031 | 0.055222 | 1748.344
|  | 668 | 96.544378 | 0.055286 | 1746.272
|  | 669 | 96.492635 | 0.055129 | 1750.306
|  | 670 | 96.337823 | 0.055078 | 1749.116
|  | 671 | 96.267679 | 0.055106 | 1746.955
|  | 672 | 96.109694 | 0.054876 | 1751.398
|  | 673 | 96.303685 | 0.05465 | 1762.19
|  | 674 | 96.32914 | 0.054562 | 1765.499
|  | 675 | 96.055005 | 0.054299 | 1769.001
|  | 676 | 96.023059 | 0.053929 | 1780.546
|  | 677 | 95.998638 | 0.053694 | 1787.884
|  | 678 | 95.942794 | 0.053614 | 1789.51
|  | 679 | 95.985405 | 0.053369 | 1798.524
|  | 680 | 95.995613 | 0.053201 | 1804.395
|  | 681 | 95.859708 | 0.052853 | 1813.704
|  | 682 | 95.660412 | 0.052571 | 1819.642
|  | 683 | 95.744648 | 0.052489 | 1824.09
|  | 684 | 95.86396 | 0.052326 | 1832.052
|  | 685 | 95.771628 | 0.052361 | 1829.064
|  | 686 | 95.840593 | 0.0523 | 1832.516
|  | 687 | 95.879441 | 0.052164 | 1838.039
|  | 688 | 95.72647 | 0.052116 | 1836.796
|  | 689 | 95.607409 | 0.05208 | 1835.78
|  | 690 | 95.744478 | 0.052279 | 1831.414
|  | 691 | 95.655691 | 0.052207 | 1832.239
|  | 692 | 95.712021 | 0.052295 | 1830.233
|  | 693 | 95.587654 | 0.052521 | 1819.989
|  | 694 | 95.602812 | 0.052806 | 1810.454
|  | 695 | 95.668949 | 0.053142 | 1800.251
|  | 696 | 95.590321 | 0.053415 | 1789.578
|  | 697 | 95.769499 | 0.05353 | 1789.081
|  | 698 | 95.942041 | 0.054113 | 1772.994
|  | 699 | 95.944097 | 0.054476 | 1761.218
|  | 700 | 95.889158 | 0.054877 | 1747.347
|  | 701 | 95.832407 | 0.055181 | 1736.692
|  | 702 | 95.843093 | 0.055425 | 1729.239
|  | 703 | 96.038568 | 0.055905 | 1717.889
|  | 704 | 96.091291 | 0.056502 | 1700.671
|  | 705 | 96.141939 | 0.056754 | 1694.012
|  | 706 | 96.024729 | 0.057267 | 1676.79
|  | 707 | 96.14311 | 0.057742 | 1665.046
|  | 708 | 96.205422 | 0.058088 | 1656.201
|  | 709 | 96.213842 | 0.05824 | 1652.023
|  | 710 | 96.268031 | 0.058575 | 1643.5
|  | 711 | 96.354141 | 0.058924 | 1635.227
|  | 712 | 96.330974 | 0.058987 | 1633.088
|  | 713 | 96.377513 | 0.059384 | 1622.954
|  | 714 | 96.467769 | 0.059438 | 1622.998
|  | 715 | 96.59741 | 0.059539 | 1622.422
|  | 716 | 96.570477 | 0.059809 | 1614.648
|  | 717 | 96.626285 | 0.059821 | 1615.257
|  | 718 | 96.520825 | 0.059961 | 1609.727
|  | 719 | 96.600125 | 0.059985 | 1610.405
|  | 720 | 96.830259 | 0.059869 | 1617.369
|  | 721 | 96.814048 | 0.060039 | 1612.519
|  | 722 | 96.750889 | 0.059916 | 1614.776
|  | 723 | 96.847806 | 0.059769 | 1620.369
|  | 724 | 96.678845 | 0.059692 | 1619.628
|  | 725 | 96.910531 | 0.059762 | 1621.608
|  | 726 | 96.913577 | 0.059619 | 1625.549
|  | 727 | 96.916353 | 0.059017 | 1642.177
|  | 728 | 96.895754 | 0.058842 | 1646.711
|  | 729 | 97.080118 | 0.058695 | 1653.976
|  | 730 | 97.064587 | 0.058334 | 1663.945
|  | 731 | 96.936004 | 0.058289 | 1663.024
|  | 732 | 97.099355 | 0.057791 | 1680.181
|  | 733 | 97.184703 | 0.057441 | 1691.905
|  | 734 | 96.987419 | 0.057581 | 1684.365
|  | 735 | 97.204847 | 0.057438 | 1692.344
|  | 736 | 97.02387 | 0.057157 | 1697.498
|  | 737 | 97.092298 | 0.057169 | 1698.338
|  | 738 | 97.115096 | 0.056741 | 1711.551
|  | 739 | 97.187178 | 0.056775 | 1711.795
|  | 740 | 96.952265 | 0.056635 | 1711.879
|  | 741 | 97.37119 | 0.056511 | 1723.048
|  | 742 | 97.379539 | 0.056458 | 1724.814
|  | 743 | 97.096751 | 0.05641 | 1721.268
|  | 744 | 96.959266 | 0.056454 | 1717.492
|  | 745 | 97.028171 | 0.05639 | 1720.663
|  | 746 | 97.172389 | 0.05643 | 1721.999
|  | 747 | 97.150463 | 0.056267 | 1726.598
|  | 748 | 97.411238 | 0.05641 | 1726.843
|  | 749 | 97.349916 | 0.056581 | 1720.541
|  | 750 | 97.479761 | 0.056386 | 1728.794
|  | 751 | 97.293149 | 0.056519 | 1721.424
|  | 752 | 97.375875 | 0.056444 | 1725.177
|  | 753 | 97.330271 | 0.05643 | 1724.797
|  | 754 | 97.437141 | 0.056992 | 1709.663
|  | 755 | 97.486426 | 0.057025 | 1709.538
|  | 756 | 97.417192 | 0.05684 | 1713.884
|  | 757 | 97.3508 | 0.056841 | 1712.686
|  | 758 | 97.19088 | 0.057183 | 1699.646
|  | 759 | 97.338934 | 0.056786 | 1714.136
|  | 760 | 97.617369 | 0.056923 | 1714.902
|  | 761 | 97.428835 | 0.056993 | 1709.488
|  | 762 | 97.432995 | 0.057085 | 1706.806
|  | 763 | 97.51768 | 0.057043 | 1709.547
|  | 764 | 97.239593 | 0.057044 | 1704.642
|  | 765 | 97.454141 | 0.057136 | 1705.652
|  | 766 | 97.396981 | 0.057037 | 1707.611
|  | 767 | 97.557962 | 0.056064 | 1740.118
|  | 768 | 97.370265 | 0.056061 | 1736.863
|  | 769 | 97.367389 | 0.056305 | 1729.285
|  | 770 | 97.477376 | 0.055975 | 1741.445
|  | 771 | 97.428248 | 0.055732 | 1748.156
|  | 772 | 97.410256 | 0.05531 | 1761.169
|  | 773 | 97.461182 | 0.055107 | 1768.581
|  | 774 | 97.489029 | 0.05491 | 1775.433
|  | 775 | 97.471757 | 0.054294 | 1795.258
|  | 776 | 97.610367 | 0.053495 | 1824.663
|  | 777 | 97.394582 | 0.052586 | 1852.101
|  | 778 | 97.458229 | 0.052351 | 1861.631
|  | 779 | 97.396564 | 0.051496 | 1891.342
|  | 780 | 97.534332 | 0.050941 | 1914.653
|  | 781 | 97.227386 | 0.050286 | 1933.488
|  | 782 | 97.092583 | 0.049167 | 1974.751
|  | 783 | 97.498504 | 0.048329 | 2017.391
|  | 784 | 97.580646 | 0.047818 | 2040.668
|  | 785 | 97.398057 | 0.04678 | 2082.045
|  | 786 | 97.41863 | 0.046411 | 2099.042
|  | 787 | 97.394323 | 0.045213 | 2154.122
|  | 788 | 97.613546 | 0.044394 | 2198.8
|  | 789 | 97.508418 | 0.044092 | 2211.476
|  | 790 | 97.875722 | 0.042912 | 2280.847
|  | 791 | 97.591208 | 0.042711 | 2284.92
|  | 792 | 97.528528 | 0.041896 | 2327.872
|  | 793 | 97.672003 | 0.040872 | 2389.705
|  | 794 | 97.600359 | 0.040093 | 2434.349
|  | 795 | 97.726292 | 0.039696 | 2461.867
|  | 796 | 97.561496 | 0.039089 | 2495.881
|  | 797 | 97.639869 | 0.038527 | 2534.323
|  | 798 | 97.562357 | 0.037948 | 2570.949
|  | 799 | 97.683536 | 0.037796 | 2584.494
|  | 800 | 97.563607 | 0.037179 | 2624.159
|  | 801 | 97.501902 | 0.036907 | 2641.827
|  | 802 | 97.299518 | 0.036592 | 2659.038
|  | 803 | 97.764255 | 0.036324 | 2691.451
|  | 804 | 97.672077 | 0.035922 | 2719.004
|  | 805 | 97.772963 | 0.035831 | 2728.725
|  | 806 | 97.788128 | 0.035734 | 2736.557
|  | 807 | 97.555972 | 0.034963 | 2790.263
|  | 808 | 97.831517 | 0.034968 | 2797.744
|  | 809 | 97.6189 | 0.03497 | 2791.504
|  | 810 | 97.560535 | 0.034634 | 2816.901
|  | 811 | 97.738415 | 0.034684 | 2817.968
|  | 812 | 97.451863 | 0.033954 | 2870.114
|  | 813 | 97.550323 | 0.033882 | 2879.119
|  | 814 | 97.631032 | 0.034209 | 2853.957
|  | 815 | 97.595568 | 0.033566 | 2907.572
|  | 816 | 97.925094 | 0.033956 | 2883.882
|  | 817 | 97.51264 | 0.033782 | 2886.527
|  | 818 | 97.910178 | 0.033603 | 2913.733
|  | 819 | 98.09939 | 0.033509 | 2927.553
|  | 820 | 98.000873 | 0.033789 | 2900.378
|  | 821 | 97.420642 | 0.033598 | 2899.596
|  | 822 | 97.687822 | 0.033224 | 2940.279
|  | 823 | 97.759372 | 0.033154 | 2948.645
|  | 824 | 97.574209 | 0.033282 | 2931.741
|  | 825 | 97.481341 | 0.03314 | 2941.501
|  | 826 | 97.96016 | 0.033175 | 2952.831
|  | 827 | 97.465973 | 0.033061 | 2948.065
|  | 828 | 97.669502 | 0.032885 | 2970.032
|  | 829 | 97.560924 | 0.033208 | 2937.874
|  | 830 | 97.347802 | 0.033046 | 2945.827
|  | 831 | 97.413427 | 0.032879 | 2962.786
|  | 832 | 97.588556 | 0.033105 | 2947.849
|  | 833 | 97.629494 | 0.033391 | 2923.827
|  | 834 | 97.586739 | 0.03294 | 2962.56
|  | 835 | 97.719129 | 0.033021 | 2959.303
|  | 836 | 97.679318 | 0.033413 | 2923.393
|  | 837 | 97.404186 | 0.03329 | 2925.929
|  | 838 | 97.529465 | 0.033718 | 2892.504
|  | 839 | 97.054145 | 0.03285 | 2954.464
|  | 840 | 97.230179 | 0.033085 | 2938.799
|  | 841 | 97.500687 | 0.033655 | 2897.064
|  | 842 | 97.023454 | 0.034411 | 2819.548
|  | 843 | 97.390746 | 0.032954 | 2955.354
|  | 844 | 98.003165 | 0.033399 | 2934.314
|  | 845 | 97.238217 | 0.032828 | 2962.051
|  | 846 | 97.086542 | 0.033508 | 2897.414
|  | 847 | 96.797196 | 0.033782 | 2865.348
|  | 848 | 97.475995 | 0.033846 | 2879.986
|  | 849 | 97.292991 | 0.033021 | 2946.397
|  | 850 | 97.038505 | 0.034033 | 2851.306
|  | 851 | 96.77443 | 0.034751 | 2784.796
|  | 852 | 96.892627 | 0.033983 | 2851.209
|  | 853 | 97.468668 | 0.033826 | 2881.472
|  | 854 | 98.005065 | 0.033211 | 2950.982
|  | 855 | 96.855365 | 0.033858 | 2860.635
|  | 856 | 97.688604 | 0.03433 | 2845.575
|  | 857 | 97.296569 | 0.032851 | 2961.754
|  | 858 | 97.040673 | 0.034125 | 2843.683
|  | 859 | 96.623286 | 0.033215 | 2909.026
|  | 860 | 97.365584 | 0.033939 | 2868.841
|  | 861 | 98.058259 | 0.035666 | 2749.348
|  | 862 | 98.026643 | 0.034888 | 2809.752
|  | 863 | 98.010898 | 0.035705 | 2745.019
|  | 864 | 98.013917 | 0.035491 | 2761.656
|  | 865 | 97.93324 | 0.035599 | 2751.011
|  | 866 | 97.886977 | 0.035402 | 2765.013
|  | 867 | 97.86482 | 0.035586 | 2750.093
|  | 868 | 97.850409 | 0.035878 | 2727.309
|  | 869 | 97.804779 | 0.036082 | 2710.625
|  | 870 | 97.861553 | 0.036934 | 2649.633
|  | 871 | 97.782352 | 0.036779 | 2658.646
|  | 872 | 97.690061 | 0.037368 | 2614.271
|  | 873 | 97.791269 | 0.037876 | 2581.88
|  | 874 | 97.79077 | 0.039103 | 2500.851
|  | 875 | 97.65345 | 0.039246 | 2488.24
|  | 876 | 97.75111 | 0.039777 | 2457.478
|  | 877 | 97.585063 | 0.040727 | 2396.078
|  | 878 | 97.608497 | 0.04088 | 2387.683
|  | 879 | 97.554858 | 0.042077 | 2318.484
|  | 880 | 97.643671 | 0.042417 | 2301.994
|  | 881 | 97.548589 | 0.043074 | 2264.674
|  | 882 | 97.634762 | 0.04395 | 2221.496
|  | 883 | 97.567836 | 0.044245 | 2205.172
|  | 884 | 97.543989 | 0.045205 | 2157.814
|  | 885 | 97.476239 | 0.046065 | 2116.059
|  | 886 | 97.56321 | 0.047317 | 2061.906
|  | 887 | 97.576645 | 0.049081 | 1988.074
|  | 888 | 97.510705 | 0.049684 | 1962.618
|  | 889 | 97.533749 | 0.050525 | 1930.406
|  | 890 | 97.48181 | 0.051973 | 1875.624
|  | 891 | 97.471824 | 0.052722 | 1848.788
|  | 892 | 97.535917 | 0.053537 | 1821.841
|  | 893 | 97.462583 | 0.055238 | 1764.412
|  | 894 | 97.505253 | 0.055737 | 1749.381
|  | 895 | 97.448764 | 0.055849 | 1744.861
|  | 896 | 97.496531 | 0.057598 | 1692.707
|  | 897 | 97.440637 | 0.058357 | 1669.733
|  | 898 | 97.458547 | 0.059281 | 1644.01
|  | 899 | 97.443902 | 0.059789 | 1629.796
|  | 900 | 97.452444 | 0.060498 | 1610.837
|  | 901 | 97.46457 | 0.061411 | 1587.087
|  | 902 | 97.469709 | 0.062711 | 1554.268
|  | 903 | 97.476035 | 0.0627 | 1554.642
|  | 904 | 97.504158 | 0.063107 | 1545.061
|  | 905 | 97.530877 | 0.06352 | 1535.436
|  | 906 | 97.559466 | 0.064243 | 1518.601
|  | 907 | 97.506296 | 0.06426 | 1517.372
|  | 908 | 97.548688 | 0.064469 | 1513.11
|  | 909 | 97.558893 | 0.064654 | 1508.938
|  | 910 | 97.579877 | 0.064582 | 1510.945
|  | 911 | 97.595313 | 0.064186 | 1520.508
|  | 912 | 97.62952 | 0.064212 | 1520.425
|  | 913 | 97.608267 | 0.064262 | 1518.911
|  | 914 | 97.7008 | 0.063966 | 1527.386
|  | 915 | 97.654365 | 0.063841 | 1529.65
|  | 916 | 97.714171 | 0.063627 | 1535.734
|  | 917 | 97.688823 | 0.063739 | 1532.638
|  | 918 | 97.750802 | 0.062919 | 1553.598
|  | 919 | 97.775804 | 0.062704 | 1559.323
|  | 920 | 97.796101 | 0.061631 | 1586.8
|  | 921 | 97.819036 | 0.061394 | 1593.3
|  | 922 | 97.823221 | 0.061193 | 1598.601
|  | 923 | 97.801295 | 0.06063 | 1613.084
|  | 924 | 97.862509 | 0.059796 | 1636.606
|  | 925 | 97.938625 | 0.059147 | 1655.851
|  | 926 | 97.857264 | 0.058621 | 1669.321
|  | 927 | 97.906441 | 0.05814 | 1683.977
|  | 928 | 97.904057 | 0.057344 | 1707.311
|  | 929 | 97.9807 | 0.05662 | 1730.496
|  | 930 | 98.013364 | 0.056238 | 1742.832
|  | 931 | 97.939633 | 0.055257 | 1772.438
|  | 932 | 98.075645 | 0.05426 | 1807.513
|  | 933 | 98.070623 | 0.05393 | 1818.48
|  | 934 | 98.019098 | 0.053698 | 1825.377
|  | 935 | 98.038239 | 0.052818 | 1856.152
|  | 936 | 98.050206 | 0.052059 | 1883.444
|  | 937 | 98.092919 | 0.051441 | 1906.901
|  | 938 | 98.117815 | 0.05088 | 1928.416
|  | 939 | 98.040551 | 0.05042 | 1944.477
|  | 940 | 98.115374 | 0.049821 | 1969.358
|  | 941 | 98.141497 | 0.049354 | 1988.522
|  | 942 | 98.11933 | 0.048789 | 2011.095
|  | 943 | 98.089484 | 0.04807 | 2040.555
|  | 944 | 98.196618 | 0.047708 | 2058.284
|  | 945 | 98.143586 | 0.047409 | 2070.147
|  | 946 | 98.173064 | 0.04704 | 2087.012
|  | 947 | 98.104007 | 0.046772 | 2097.494
|  | 948 | 98.168265 | 0.046332 | 2118.801
|  | 949 | 98.115447 | 0.046064 | 2129.981
|  | 950 | 98.071412 | 0.045864 | 2138.309
|  | 951 | 98.047902 | 0.045652 | 2147.724
|  | 952 | 98.138648 | 0.045328 | 2165.078
|  | 953 | 98.159095 | 0.045045 | 2179.134
|  | 954 | 98.095369 | 0.044772 | 2190.998
|  | 955 | 98.026219 | 0.044544 | 2200.66
|  | 956 | 98.035665 | 0.044494 | 2203.346
|  | 957 | 98.046286 | 0.044302 | 2213.135
|  | 958 | 98.034889 | 0.044252 | 2215.378
|  | 959 | 98.054697 | 0.044308 | 2213.025
|  | 960 | 98.037817 | 0.044031 | 2226.563
|  | 961 | 98.038876 | 0.044158 | 2220.184
|  | 962 | 97.948032 | 0.043866 | 2232.892
|  | 963 | 97.906259 | 0.043879 | 2231.278
|  | 964 | 97.879797 | 0.0439 | 2229.608
|  | 965 | 97.933808 | 0.043966 | 2227.49
|  | 966 | 97.871262 | 0.043678 | 2240.745
|  | 967 | 97.835623 | 0.043638 | 2241.982
|  | 968 | 97.823516 | 0.043803 | 2233.261
|  | 969 | 97.905537 | 0.043723 | 2239.223
|  | 970 | 97.78733 | 0.043796 | 2232.791
|  | 971 | 97.756278 | 0.043948 | 2224.362
|  | 972 | 97.747715 | 0.043937 | 2224.724
|  | 973 | 97.755921 | 0.04395 | 2224.253
|  | 974 | 97.78458 | 0.044239 | 2210.37
|  | 975 | 97.733047 | 0.044139 | 2214.211
|  | 976 | 97.723743 | 0.044195 | 2211.195
|  | 977 | 97.694229 | 0.044264 | 2207.081
|  | 978 | 97.692146 | 0.044504 | 2195.132
|  | 979 | 97.606807 | 0.04473 | 2182.133
|  | 980 | 97.604707 | 0.044814 | 2177.996
|  | 981 | 97.691847 | 0.045093 | 2166.453
|  | 982 | 97.601186 | 0.045283 | 2155.36
|  | 983 | 97.561189 | 0.045468 | 2145.711
|  | 984 | 97.548594 | 0.045674 | 2135.758
|  | 985 | 97.504304 | 0.045907 | 2123.953
|  | 986 | 97.584279 | 0.046197 | 2112.351
|  | 987 | 97.544257 | 0.046549 | 2095.518
|  | 988 | 97.440811 | 0.046924 | 2076.567
|  | 989 | 97.518001 | 0.047234 | 2064.572
|  | 990 | 97.465367 | 0.047512 | 2051.384
|  | 991 | 97.491209 | 0.047942 | 2033.524
|  | 992 | 97.459517 | 0.048231 | 2020.682
|  | 993 | 97.456785 | 0.048782 | 1997.802
|  | 994 | 97.382559 | 0.049338 | 1973.784
|  | 995 | 97.422764 | 0.049655 | 1961.993
|  | 996 | 97.397616 | 0.050086 | 1944.608
|  | 997 | 97.384895 | 0.050664 | 1922.171
|  | 998 | 97.357898 | 0.05121 | 1901.15
|  | 999 | 97.356819 | 0.051792 | 1879.766
|  | 1000 | 97.304009 | 0.052391 | 1857.266
|  | 1001 | 97.326759 | 0.053058 | 1834.347
|  | 1002 | 97.335281 | 0.053844 | 1807.728
|  | 1003 | 97.437034 | 0.054497 | 1787.934
|  | 1004 | 97.374243 | 0.055266 | 1761.919
|  | 1005 | 97.345226 | 0.056124 | 1734.467
|  | 1006 | 97.30133 | 0.056964 | 1708.12
|  | 1007 | 97.364819 | 0.057966 | 1679.688
|  | 1008 | 97.268911 | 0.058855 | 1652.687
|  | 1009 | 97.300405 | 0.059804 | 1626.988
|  | 1010 | 97.320269 | 0.060949 | 1596.749
|  | 1011 | 97.33218 | 0.062194 | 1564.977
|  | 1012 | 97.31572 | 0.06348 | 1533.014
|  | 1013 | 97.329412 | 0.064814 | 1501.673
|  | 1014 | 97.245608 | 0.06633 | 1466.088
|  | 1015 | 97.320477 | 0.067839 | 1434.58
|  | 1016 | 97.344002 | 0.069445 | 1401.742
|  | 1017 | 97.2556 | 0.071194 | 1366.065
|  | 1018 | 97.227412 | 0.073016 | 1331.591
|  | 1019 | 97.324088 | 0.075069 | 1296.462
|  | 1020 | 97.263432 | 0.077174 | 1260.313
|  | 1021 | 97.247205 | 0.079343 | 1225.656
|  | 1022 | 97.336008 | 0.081735 | 1190.873
|  | 1023 | 97.277723 | 0.084435 | 1152.102
|  | 1024 | 97.252575 | 0.087061 | 1117.062
|  | 1025 | 97.296737 | 0.089992 | 1081.171
|  | 1026 | 97.250664 | 0.093162 | 1043.888
|  | 1027 | 97.300129 | 0.096475 | 1008.553
|  | 1028 | 97.259918 | 0.09995 | 973.0857
|  | 1029 | 97.319764 | 0.103895 | 936.7127
|  | 1030 | 97.29707 | 0.107725 | 903.1986
|  | 1031 | 97.287864 | 0.112017 | 868.5098
|  | 1032 | 97.311489 | 0.116531 | 835.0695
|  | 1033 | 97.258039 | 0.121308 | 801.7446
|  | 1034 | 97.322058 | 0.126423 | 769.8129
|  | 1035 | 97.388345 | 0.13196 | 738.0141
|  | 1036 | 97.285285 | 0.137729 | 706.3529
|  | 1037 | 97.260749 | 0.143713 | 676.7707
|  | 1038 | 97.334487 | 0.150341 | 647.4248
|  | 1039 | 97.349733 | 0.157156 | 619.4465
|  | 1040 | 97.332761 | 0.164549 | 591.5123
|  | 1041 | 97.385414 | 0.172179 | 565.6056
|  | 1042 | 97.282539 | 0.180092 | 540.1825
|  | 1043 | 97.301771 | 0.188938 | 514.9931
|  | 1044 | 97.26998 | 0.197754 | 491.8736
|  | 1045 | 97.372681 | 0.207259 | 469.8116
|  | 1046 | 97.248537 | 0.217048 | 448.0508
|  | 1047 | 97.288883 | 0.227496 | 427.651
|  | 1048 | 97.309741 | 0.237975 | 408.9074
|  | 1049 | 97.323544 | 0.249296 | 390.3935
|  | 1050 | 97.315572 | 0.260635 | 373.3788