## A007900
SN: | A007900
Item #: | TDE1315HF
Item Description: | 1x8 Narrowband Fiber Optic Coupler
Fiber Type: | SMF-28 Ultra
Port Name: | Port 1
Test Wavelength (nm): | 1310 | 1550
Insertion Loss (dB): | 9.62 | 9.58
Coupling Ratio (%): | 12.833 | 12.728
Port Name: | Port 2
Test Wavelength (nm): | 1310 | 1550
Insertion Loss (dB): | 9.68 | 9.74
Coupling Ratio (%): | 12.657 | 12.267
Port Name: | Port 3
Test Wavelength (nm): | 1310 | 1550
Insertion Loss (dB): | 9.84 | 9.73
Coupling Ratio (%): | 12.199 | 12.295
Port Name: | Port 4
Test Wavelength (nm): | 1310 | 1550
Insertion Loss (dB): | 9.74 | 9.62
Coupling Ratio (%): | 12.483 | 12.611
Port Name: | Port 5
Test Wavelength (nm): | 1310 | 1550
Insertion Loss (dB): | 9.7 | 9.7
Coupling Ratio (%): | 12.599 | 12.381
Port Name: | Port 6
Test Wavelength (nm): | 1310 | 1550
Insertion Loss (dB): | 9.64 | 9.64
Coupling Ratio (%): | 12.774 | 12.553
Port Name: | Port 7
Test Wavelength (nm): | 1310 | 1550
Insertion Loss (dB): | 9.82 | 9.68
Coupling Ratio (%): | 12.255 | 12.438
Port Name: | Port 8
Test Wavelength (nm): | 1310 | 1550
Insertion Loss (dB): | 9.84 | 9.58
Coupling Ratio (%): | 12.199 | 12.728