## A001297
SN: | A001297
Item #: | TWQ1300HF
Item Description: | 1x4 Wideband Fiber Optic Coupler
Fiber Type: | SMF-28 Ultra
Port Name: | Port 1
Test Wavelength (nm): | 1310
Insertion Loss (dB): | -6.39
Coupling Ratio (%): | 23.4
Uniformity (dB): | 0.35
Port Name: | Port 2
Test Wavelength (nm): | 1310
Insertion Loss (dB): | -6.16
Coupling Ratio (%): | 24.7
Uniformity (dB): | 0.1
Port Name: | Port 3
Test Wavelength (nm): | 1310
Insertion Loss (dB): | -6.11
Coupling Ratio (%): | 25
Uniformity (dB): | 0.14
Port Name: | Port 4
Test Wavelength (nm): | 1310
Insertion Loss (dB): | -5.78
Coupling Ratio (%): | 26.9
Uniformity (dB): | 0.2
Spectral Response
Wavelength (nm) | Insertion Loss - Port 1 (dB) | Coupling Ratio - Port 1 (%) | Insertion Loss - Port 2 (dB) | Coupling Ratio - Port 2 (%) | Insertion Loss - Port 3 (dB) | Coupling Ratio - Port 3 (%) | Insertion Loss - Port 4 (dB) | Coupling Ratio - Port 4 (%)
1190 | -5.88 | 26.272 | -6.12 | 24.86 | -6.088 | 25.046 | -6.305 | 23.822
1190.441 | -5.88 | 26.272 | -6.12 | 24.86 | -6.088 | 25.046 | -6.305 | 23.822
1190.882 | -5.881 | 26.274 | -6.121 | 24.861 | -6.089 | 25.045 | -6.307 | 23.82
1191.323 | -5.885 | 26.28 | -6.125 | 24.867 | -6.095 | 25.043 | -6.314 | 23.81
1191.764 | -5.892 | 26.27 | -6.135 | 24.846 | -6.1 | 25.043 | -6.314 | 23.841
1192.204 | -5.902 | 26.247 | -6.148 | 24.8 | -6.106 | 25.044 | -6.307 | 23.91
1192.645 | -5.907 | 26.248 | -6.164 | 24.737 | -6.114 | 25.023 | -6.297 | 23.993
1193.086 | -5.91 | 26.257 | -6.181 | 24.669 | -6.124 | 24.994 | -6.286 | 24.079
1193.527 | -5.91 | 26.248 | -6.178 | 24.674 | -6.127 | 24.966 | -6.279 | 24.112
1193.968 | -5.911 | 26.23 | -6.173 | 24.694 | -6.129 | 24.944 | -6.273 | 24.132
1194.409 | -5.915 | 26.182 | -6.158 | 24.755 | -6.125 | 24.943 | -6.271 | 24.12
1194.85 | -5.921 | 26.125 | -6.147 | 24.798 | -6.119 | 24.96 | -6.268 | 24.117
1195.291 | -5.93 | 26.056 | -6.142 | 24.816 | -6.11 | 25.001 | -6.264 | 24.126
1195.731 | -5.941 | 25.984 | -6.143 | 24.804 | -6.099 | 25.053 | -6.257 | 24.159
1196.172 | -5.952 | 25.911 | -6.146 | 24.777 | -6.088 | 25.109 | -6.248 | 24.203
1196.613 | -5.957 | 25.874 | -6.148 | 24.757 | -6.083 | 25.13 | -6.24 | 24.239
1197.054 | -5.96 | 25.848 | -6.149 | 24.744 | -6.081 | 25.14 | -6.234 | 24.268
1197.495 | -5.96 | 25.85 | -6.146 | 24.766 | -6.084 | 25.122 | -6.235 | 24.262
1197.936 | -5.961 | 25.852 | -6.143 | 24.793 | -6.088 | 25.107 | -6.24 | 24.247
1198.377 | -5.965 | 25.855 | -6.141 | 24.827 | -6.094 | 25.098 | -6.249 | 24.22
1198.818 | -5.967 | 25.859 | -6.142 | 24.84 | -6.097 | 25.097 | -6.255 | 24.203
1199.259 | -5.97 | 25.864 | -6.146 | 24.837 | -6.1 | 25.102 | -6.259 | 24.197
1199.699 | -5.973 | 25.856 | -6.151 | 24.818 | -6.1 | 25.109 | -6.257 | 24.217
1200.14 | -5.977 | 25.843 | -6.156 | 24.796 | -6.1 | 25.117 | -6.254 | 24.244
1200.581 | -5.985 | 25.815 | -6.162 | 24.786 | -6.103 | 25.121 | -6.252 | 24.278
1201.022 | -5.993 | 25.791 | -6.167 | 24.775 | -6.106 | 25.125 | -6.25 | 24.308
1201.463 | -5.997 | 25.782 | -6.173 | 24.761 | -6.109 | 25.13 | -6.25 | 24.326
1201.904 | -5.998 | 25.777 | -6.177 | 24.738 | -6.107 | 25.141 | -6.247 | 24.344
1202.345 | -5.995 | 25.775 | -6.179 | 24.706 | -6.101 | 25.158 | -6.24 | 24.361
1202.786 | -5.995 | 25.762 | -6.18 | 24.688 | -6.097 | 25.161 | -6.233 | 24.389
1203.226 | -5.996 | 25.746 | -6.18 | 24.675 | -6.096 | 25.157 | -6.225 | 24.422
1203.667 | -6.001 | 25.73 | -6.183 | 24.674 | -6.104 | 25.128 | -6.219 | 24.469
1204.108 | -6.006 | 25.717 | -6.187 | 24.669 | -6.112 | 25.098 | -6.214 | 24.516
1204.549 | -6.012 | 25.713 | -6.196 | 24.649 | -6.12 | 25.08 | -6.212 | 24.558
1204.99 | -6.018 | 25.707 | -6.204 | 24.627 | -6.126 | 25.072 | -6.21 | 24.593
1205.431 | -6.023 | 25.698 | -6.212 | 24.606 | -6.129 | 25.08 | -6.21 | 24.616
1205.872 | -6.031 | 25.671 | -6.215 | 24.605 | -6.13 | 25.091 | -6.21 | 24.633
1206.313 | -6.039 | 25.634 | -6.214 | 24.619 | -6.13 | 25.102 | -6.21 | 24.645
1206.754 | -6.047 | 25.584 | -6.208 | 24.657 | -6.13 | 25.102 | -6.208 | 24.657
1207.194 | -6.055 | 25.532 | -6.2 | 24.697 | -6.13 | 25.099 | -6.204 | 24.671
1207.635 | -6.061 | 25.488 | -6.194 | 24.719 | -6.127 | 25.103 | -6.199 | 24.69
1208.076 | -6.065 | 25.457 | -6.191 | 24.725 | -6.124 | 25.11 | -6.194 | 24.708
1208.517 | -6.065 | 25.45 | -6.194 | 24.708 | -6.122 | 25.122 | -6.192 | 24.72
1208.958 | -6.065 | 25.455 | -6.196 | 24.696 | -6.122 | 25.125 | -6.192 | 24.724
1209.399 | -6.065 | 25.465 | -6.199 | 24.692 | -6.124 | 25.121 | -6.194 | 24.721
1209.84 | -6.067 | 25.455 | -6.196 | 24.711 | -6.127 | 25.106 | -6.193 | 24.728
1210.281 | -6.07 | 25.434 | -6.191 | 24.738 | -6.13 | 25.088 | -6.19 | 24.74
1210.721 | -6.073 | 25.393 | -6.182 | 24.759 | -6.127 | 25.074 | -6.18 | 24.774
1211.162 | -6.075 | 25.352 | -6.177 | 24.767 | -6.124 | 25.068 | -6.169 | 24.813
1211.603 | -6.078 | 25.317 | -6.178 | 24.741 | -6.119 | 25.082 | -6.158 | 24.859
1212.044 | -6.081 | 25.298 | -6.187 | 24.69 | -6.114 | 25.105 | -6.149 | 24.907
1212.485 | -6.084 | 25.295 | -6.202 | 24.615 | -6.111 | 25.134 | -6.142 | 24.956
1212.926 | -6.088 | 25.302 | -6.221 | 24.542 | -6.113 | 25.156 | -6.14 | 25.001
1213.367 | -6.094 | 25.312 | -6.239 | 24.477 | -6.118 | 25.169 | -6.14 | 25.042
1213.808 | -6.101 | 25.311 | -6.249 | 24.463 | -6.128 | 25.153 | -6.142 | 25.073
1214.249 | -6.109 | 25.304 | -6.255 | 24.467 | -6.138 | 25.134 | -6.145 | 25.096
1214.689 | -6.118 | 25.283 | -6.255 | 24.498 | -6.145 | 25.124 | -6.15 | 25.096
1215.13 | -6.126 | 25.264 | -6.257 | 24.511 | -6.149 | 25.131 | -6.155 | 25.094
1215.571 | -6.131 | 25.252 | -6.264 | 24.492 | -6.147 | 25.16 | -6.158 | 25.096
1216.012 | -6.136 | 25.238 | -6.27 | 24.468 | -6.144 | 25.189 | -6.159 | 25.105
1216.453 | -6.139 | 25.222 | -6.275 | 24.447 | -6.141 | 25.211 | -6.157 | 25.12
1216.894 | -6.14 | 25.203 | -6.27 | 24.46 | -6.14 | 25.203 | -6.152 | 25.135
1217.335 | -6.14 | 25.185 | -6.262 | 24.485 | -6.14 | 25.183 | -6.147 | 25.147
1217.776 | -6.14 | 25.169 | -6.254 | 24.52 | -6.142 | 25.158 | -6.143 | 25.153
1218.216 | -6.14 | 25.159 | -6.246 | 24.552 | -6.145 | 25.133 | -6.14 | 25.157
1218.657 | -6.14 | 25.157 | -6.242 | 24.573 | -6.148 | 25.112 | -6.14 | 25.158
1219.098 | -6.141 | 25.152 | -6.24 | 24.584 | -6.15 | 25.101 | -6.139 | 25.163
1219.539 | -6.143 | 25.14 | -6.24 | 24.586 | -6.15 | 25.1 | -6.137 | 25.174
1219.98 | -6.147 | 25.113 | -6.239 | 24.59 | -6.15 | 25.098 | -6.133 | 25.198
1220.421 | -6.153 | 25.078 | -6.237 | 24.598 | -6.15 | 25.097 | -6.127 | 25.228
1220.862 | -6.16 | 25.035 | -6.235 | 24.606 | -6.148 | 25.102 | -6.122 | 25.257
1221.303 | -6.168 | 24.987 | -6.235 | 24.605 | -6.145 | 25.118 | -6.116 | 25.29
1221.744 | -6.177 | 24.934 | -6.24 | 24.578 | -6.139 | 25.156 | -6.108 | 25.331
1222.184 | -6.185 | 24.886 | -6.245 | 24.543 | -6.131 | 25.196 | -6.1 | 25.375
1222.625 | -6.191 | 24.844 | -6.251 | 24.503 | -6.123 | 25.232 | -6.091 | 25.421
1223.066 | -6.195 | 24.813 | -6.255 | 24.473 | -6.119 | 25.251 | -6.083 | 25.464
1223.507 | -6.199 | 24.789 | -6.259 | 24.448 | -6.117 | 25.261 | -6.076 | 25.503
1223.948 | -6.2 | 24.771 | -6.261 | 24.424 | -6.113 | 25.275 | -6.069 | 25.53
1224.389 | -6.2 | 24.76 | -6.264 | 24.402 | -6.108 | 25.293 | -6.065 | 25.545
1224.83 | -6.202 | 24.767 | -6.269 | 24.388 | -6.106 | 25.316 | -6.07 | 25.528
1225.271 | -6.204 | 24.782 | -6.274 | 24.387 | -6.111 | 25.321 | -6.078 | 25.51
1225.711 | -6.208 | 24.803 | -6.278 | 24.406 | -6.123 | 25.291 | -6.087 | 25.5
1226.152 | -6.21 | 24.832 | -6.28 | 24.431 | -6.14 | 25.232 | -6.094 | 25.505
1226.593 | -6.21 | 24.864 | -6.282 | 24.454 | -6.159 | 25.159 | -6.096 | 25.523
1227.034 | -6.21 | 24.883 | -6.287 | 24.448 | -6.17 | 25.113 | -6.094 | 25.556
1227.475 | -6.21 | 24.892 | -6.292 | 24.429 | -6.176 | 25.09 | -6.09 | 25.589
1227.916 | -6.212 | 24.882 | -6.296 | 24.405 | -6.172 | 25.113 | -6.089 | 25.601
1228.357 | -6.217 | 24.852 | -6.3 | 24.387 | -6.167 | 25.144 | -6.086 | 25.618
1228.798 | -6.227 | 24.791 | -6.3 | 24.38 | -6.161 | 25.172 | -6.078 | 25.657
1229.239 | -6.237 | 24.723 | -6.3 | 24.372 | -6.156 | 25.193 | -6.067 | 25.712
1229.679 | -6.245 | 24.663 | -6.298 | 24.361 | -6.15 | 25.206 | -6.054 | 25.771
1230.12 | -6.244 | 24.642 | -6.294 | 24.358 | -6.145 | 25.209 | -6.046 | 25.791
1230.561 | -6.239 | 24.645 | -6.289 | 24.364 | -6.141 | 25.208 | -6.043 | 25.783
1231.002 | -6.233 | 24.664 | -6.282 | 24.386 | -6.14 | 25.199 | -6.046 | 25.751
1231.443 | -6.228 | 24.681 | -6.275 | 24.414 | -6.14 | 25.186 | -6.049 | 25.719
1231.884 | -6.224 | 24.684 | -6.266 | 24.446 | -6.14 | 25.168 | -6.049 | 25.702
1232.325 | -6.225 | 24.671 | -6.261 | 24.466 | -6.14 | 25.157 | -6.046 | 25.705
1232.766 | -6.23 | 24.64 | -6.26 | 24.472 | -6.14 | 25.157 | -6.042 | 25.73
1233.206 | -6.239 | 24.601 | -6.26 | 24.481 | -6.14 | 25.165 | -6.04 | 25.753
1233.647 | -6.247 | 24.564 | -6.26 | 24.493 | -6.141 | 25.17 | -6.039 | 25.773
1234.088 | -6.25 | 24.553 | -6.26 | 24.498 | -6.146 | 25.151 | -6.036 | 25.798
1234.529 | -6.252 | 24.552 | -6.26 | 24.507 | -6.151 | 25.129 | -6.035 | 25.812
1234.97 | -6.257 | 24.553 | -6.261 | 24.531 | -6.157 | 25.125 | -6.043 | 25.792
1235.411 | -6.262 | 24.552 | -6.263 | 24.549 | -6.162 | 25.125 | -6.052 | 25.774
1235.852 | -6.268 | 24.549 | -6.268 | 24.549 | -6.167 | 25.126 | -6.056 | 25.776
1236.293 | -6.274 | 24.536 | -6.274 | 24.536 | -6.17 | 25.13 | -6.056 | 25.798
1236.734 | -6.279 | 24.513 | -6.279 | 24.513 | -6.17 | 25.137 | -6.051 | 25.836
1237.174 | -6.285 | 24.49 | -6.285 | 24.489 | -6.17 | 25.144 | -6.045 | 25.877
1237.615 | -6.289 | 24.474 | -6.29 | 24.467 | -6.171 | 25.147 | -6.041 | 25.913
1238.056 | -6.29 | 24.482 | -6.296 | 24.45 | -6.176 | 25.135 | -6.04 | 25.932
1238.497 | -6.29 | 24.492 | -6.299 | 24.44 | -6.179 | 25.125 | -6.04 | 25.943
1238.938 | -6.29 | 24.49 | -6.299 | 24.442 | -6.18 | 25.121 | -6.04 | 25.947
1239.379 | -6.293 | 24.467 | -6.294 | 24.464 | -6.18 | 25.113 | -6.037 | 25.955
1239.82 | -6.298 | 24.432 | -6.284 | 24.507 | -6.181 | 25.099 | -6.034 | 25.962
1240.26 | -6.3 | 24.425 | -6.277 | 24.555 | -6.184 | 25.083 | -6.039 | 25.938
1240.701 | -6.301 | 24.433 | -6.272 | 24.599 | -6.189 | 25.074 | -6.049 | 25.894
1241.142 | -6.305 | 24.43 | -6.27 | 24.628 | -6.19 | 25.089 | -6.059 | 25.853
1241.583 | -6.312 | 24.408 | -6.272 | 24.637 | -6.188 | 25.114 | -6.064 | 25.841
1242.024 | -6.322 | 24.357 | -6.276 | 24.615 | -6.184 | 25.143 | -6.058 | 25.886
1242.465 | -6.331 | 24.31 | -6.282 | 24.587 | -6.181 | 25.164 | -6.049 | 25.939
1242.906 | -6.337 | 24.284 | -6.287 | 24.565 | -6.181 | 25.171 | -6.044 | 25.98
1243.347 | -6.343 | 24.276 | -6.293 | 24.557 | -6.187 | 25.162 | -6.044 | 26.004
1243.788 | -6.348 | 24.274 | -6.298 | 24.559 | -6.195 | 25.149 | -6.047 | 26.018
1244.229 | -6.354 | 24.249 | -6.299 | 24.556 | -6.194 | 25.157 | -6.045 | 26.038
1244.669 | -6.358 | 24.215 | -6.3 | 24.543 | -6.189 | 25.179 | -6.039 | 26.063
1245.11 | -6.359 | 24.185 | -6.3 | 24.518 | -6.18 | 25.206 | -6.03 | 26.091
1245.551 | -6.358 | 24.172 | -6.3 | 24.495 | -6.173 | 25.223 | -6.023 | 26.11
1245.992 | -6.353 | 24.185 | -6.3 | 24.486 | -6.171 | 25.221 | -6.021 | 26.108
1246.433 | -6.348 | 24.21 | -6.297 | 24.496 | -6.173 | 25.204 | -6.023 | 26.09
1246.874 | -6.343 | 24.234 | -6.292 | 24.52 | -6.177 | 25.179 | -6.026 | 26.068
1247.315 | -6.341 | 24.237 | -6.287 | 24.541 | -6.179 | 25.157 | -6.025 | 26.065
1247.755 | -6.341 | 24.223 | -6.283 | 24.548 | -6.178 | 25.149 | -6.02 | 26.08
1248.196 | -6.345 | 24.186 | -6.285 | 24.521 | -6.171 | 25.176 | -6.011 | 26.117
1248.637 | -6.35 | 24.148 | -6.288 | 24.493 | -6.164 | 25.207 | -6.004 | 26.152
1249.078 | -6.355 | 24.124 | -6.29 | 24.488 | -6.161 | 25.221 | -6.001 | 26.168
1249.519 | -6.356 | 24.123 | -6.29 | 24.492 | -6.163 | 25.219 | -6.003 | 26.166
1249.96 | -6.353 | 24.142 | -6.29 | 24.497 | -6.166 | 25.208 | -6.006 | 26.154
1250.401 | -6.351 | 24.15 | -6.29 | 24.492 | -6.165 | 25.206 | -6.005 | 26.152
1250.842 | -6.35 | 24.145 | -6.29 | 24.482 | -6.163 | 25.211 | -6.002 | 26.162
1251.283 | -6.35 | 24.136 | -6.29 | 24.473 | -6.161 | 25.21 | -5.997 | 26.181
1251.723 | -6.351 | 24.121 | -6.289 | 24.472 | -6.16 | 25.207 | -5.992 | 26.199
1252.164 | -6.355 | 24.098 | -6.285 | 24.49 | -6.16 | 25.204 | -5.99 | 26.208
1252.605 | -6.358 | 24.075 | -6.28 | 24.512 | -6.16 | 25.198 | -5.988 | 26.216
1253.046 | -6.36 | 24.052 | -6.275 | 24.528 | -6.159 | 25.189 | -5.983 | 26.231
1253.487 | -6.363 | 24.022 | -6.272 | 24.531 | -6.157 | 25.187 | -5.976 | 26.26
1253.928 | -6.367 | 23.984 | -6.271 | 24.52 | -6.153 | 25.197 | -5.967 | 26.299
1254.369 | -6.372 | 23.947 | -6.274 | 24.497 | -6.148 | 25.218 | -5.959 | 26.337
1254.81 | -6.377 | 23.915 | -6.276 | 24.477 | -6.142 | 25.243 | -5.953 | 26.364
1255.25 | -6.379 | 23.893 | -6.274 | 24.475 | -6.137 | 25.263 | -5.951 | 26.369
1255.691 | -6.38 | 23.875 | -6.271 | 24.483 | -6.133 | 25.273 | -5.948 | 26.368
1256.132 | -6.38 | 23.862 | -6.266 | 24.495 | -6.13 | 25.271 | -5.945 | 26.373
1256.573 | -6.378 | 23.858 | -6.262 | 24.499 | -6.128 | 25.27 | -5.942 | 26.373
1257.014 | -6.374 | 23.862 | -6.259 | 24.498 | -6.124 | 25.276 | -5.941 | 26.364
1257.455 | -6.369 | 23.868 | -6.254 | 24.507 | -6.119 | 25.282 | -5.94 | 26.343
1257.896 | -6.363 | 23.871 | -6.245 | 24.526 | -6.113 | 25.285 | -5.939 | 26.318
1258.337 | -6.358 | 23.867 | -6.235 | 24.55 | -6.108 | 25.281 | -5.936 | 26.301
1258.778 | -6.353 | 23.858 | -6.225 | 24.572 | -6.103 | 25.271 | -5.93 | 26.299
1259.218 | -6.351 | 23.843 | -6.218 | 24.584 | -6.101 | 25.256 | -5.922 | 26.318
1259.659 | -6.35 | 23.831 | -6.215 | 24.584 | -6.1 | 25.244 | -5.915 | 26.341
1260.1 | -6.351 | 23.825 | -6.217 | 24.571 | -6.099 | 25.243 | -5.911 | 26.361
1260.541 | -6.353 | 23.813 | -6.221 | 24.548 | -6.097 | 25.256 | -5.908 | 26.383
1260.982 | -6.357 | 23.793 | -6.225 | 24.523 | -6.093 | 25.279 | -5.904 | 26.405
1261.423 | -6.361 | 23.766 | -6.228 | 24.507 | -6.089 | 25.307 | -5.902 | 26.42
1261.864 | -6.365 | 23.745 | -6.23 | 24.497 | -6.085 | 25.326 | -5.899 | 26.433
1262.305 | -6.365 | 23.742 | -6.23 | 24.491 | -6.085 | 25.319 | -5.896 | 26.447
1262.745 | -6.363 | 23.746 | -6.228 | 24.493 | -6.087 | 25.302 | -5.893 | 26.458
1263.186 | -6.361 | 23.747 | -6.225 | 24.503 | -6.088 | 25.286 | -5.891 | 26.464
1263.627 | -6.36 | 23.739 | -6.22 | 24.516 | -6.087 | 25.278 | -5.888 | 26.467
1264.068 | -6.36 | 23.725 | -6.216 | 24.528 | -6.085 | 25.278 | -5.885 | 26.469
1264.509 | -6.36 | 23.714 | -6.212 | 24.534 | -6.082 | 25.28 | -5.882 | 26.472
1264.95 | -6.36 | 23.705 | -6.21 | 24.536 | -6.08 | 25.281 | -5.88 | 26.478
1265.391 | -6.36 | 23.7 | -6.21 | 24.532 | -6.08 | 25.278 | -5.877 | 26.49
1265.832 | -6.359 | 23.701 | -6.21 | 24.526 | -6.08 | 25.271 | -5.874 | 26.501
1266.273 | -6.356 | 23.708 | -6.21 | 24.522 | -6.08 | 25.263 | -5.872 | 26.506
1266.713 | -6.355 | 23.714 | -6.208 | 24.53 | -6.082 | 25.253 | -5.872 | 26.503
1267.154 | -6.356 | 23.716 | -6.205 | 24.554 | -6.086 | 25.237 | -5.875 | 26.493
1267.595 | -6.358 | 23.715 | -6.2 | 24.59 | -6.092 | 25.208 | -5.877 | 26.487
1268.036 | -6.359 | 23.716 | -6.195 | 24.624 | -6.101 | 25.168 | -5.878 | 26.491
1268.477 | -6.357 | 23.724 | -6.192 | 24.641 | -6.108 | 25.121 | -5.874 | 26.514
1268.918 | -6.353 | 23.735 | -6.19 | 24.641 | -6.114 | 25.08 | -5.867 | 26.544
1269.359 | -6.348 | 23.745 | -6.19 | 24.626 | -6.114 | 25.058 | -5.86 | 26.572
1269.8 | -6.344 | 23.748 | -6.19 | 24.606 | -6.112 | 25.053 | -5.853 | 26.592
1270.24 | -6.342 | 23.743 | -6.19 | 24.587 | -6.107 | 25.063 | -5.847 | 26.607
1270.681 | -6.342 | 23.728 | -6.19 | 24.574 | -6.101 | 25.082 | -5.843 | 26.616
1271.122 | -6.345 | 23.706 | -6.19 | 24.566 | -6.096 | 25.105 | -5.841 | 26.622
1271.563 | -6.347 | 23.686 | -6.19 | 24.561 | -6.09 | 25.132 | -5.84 | 26.621
1272.004 | -6.349 | 23.67 | -6.19 | 24.555 | -6.085 | 25.159 | -5.84 | 26.616
1272.445 | -6.35 | 23.66 | -6.19 | 24.549 | -6.079 | 25.183 | -5.84 | 26.608
1272.886 | -6.35 | 23.653 | -6.189 | 24.547 | -6.075 | 25.201 | -5.84 | 26.6
1273.327 | -6.35 | 23.646 | -6.186 | 24.552 | -6.072 | 25.209 | -5.84 | 26.593
1273.768 | -6.348 | 23.644 | -6.184 | 24.558 | -6.07 | 25.207 | -5.838 | 26.59
1274.208 | -6.346 | 23.647 | -6.181 | 24.561 | -6.07 | 25.198 | -5.836 | 26.594
1274.649 | -6.343 | 23.653 | -6.18 | 24.557 | -6.07 | 25.188 | -5.833 | 26.601
1275.09 | -6.341 | 23.656 | -6.18 | 24.551 | -6.07 | 25.181 | -5.83 | 26.611
1275.531 | -6.342 | 23.648 | -6.18 | 24.549 | -6.07 | 25.179 | -5.828 | 26.625
1275.972 | -6.345 | 23.634 | -6.181 | 24.544 | -6.07 | 25.18 | -5.825 | 26.642
1276.413 | -6.348 | 23.621 | -6.183 | 24.535 | -6.07 | 25.182 | -5.822 | 26.663
1276.854 | -6.351 | 23.614 | -6.187 | 24.521 | -6.071 | 25.184 | -5.82 | 26.682
1277.295 | -6.354 | 23.611 | -6.192 | 24.508 | -6.074 | 25.183 | -5.82 | 26.699
1277.735 | -6.358 | 23.604 | -6.196 | 24.501 | -6.078 | 25.176 | -5.82 | 26.718
1278.176 | -6.363 | 23.594 | -6.199 | 24.502 | -6.083 | 25.165 | -5.82 | 26.739
1278.617 | -6.367 | 23.582 | -6.2 | 24.507 | -6.087 | 25.152 | -5.818 | 26.759
1279.058 | -6.369 | 23.57 | -6.199 | 24.515 | -6.089 | 25.139 | -5.815 | 26.776
1279.499 | -6.37 | 23.559 | -6.195 | 24.529 | -6.09 | 25.128 | -5.813 | 26.785
1279.94 | -6.37 | 23.549 | -6.188 | 24.554 | -6.09 | 25.117 | -5.812 | 26.78
1280.381 | -6.37 | 23.54 | -6.181 | 24.59 | -6.09 | 25.108 | -5.813 | 26.763
1280.822 | -6.371 | 23.533 | -6.175 | 24.623 | -6.091 | 25.1 | -5.816 | 26.744
1281.263 | -6.373 | 23.528 | -6.171 | 24.647 | -6.094 | 25.093 | -5.819 | 26.732
1281.703 | -6.375 | 23.525 | -6.17 | 24.661 | -6.097 | 25.082 | -5.82 | 26.732
1282.144 | -6.375 | 23.53 | -6.17 | 24.665 | -6.099 | 25.07 | -5.82 | 26.735
1282.585 | -6.371 | 23.547 | -6.17 | 24.661 | -6.1 | 25.062 | -5.82 | 26.731
1283.026 | -6.366 | 23.567 | -6.17 | 24.654 | -6.1 | 25.055 | -5.82 | 26.724
1283.467 | -6.362 | 23.582 | -6.17 | 24.649 | -6.1 | 25.05 | -5.82 | 26.719
1283.908 | -6.359 | 23.593 | -6.17 | 24.644 | -6.1 | 25.044 | -5.819 | 26.719
1284.349 | -6.357 | 23.597 | -6.17 | 24.639 | -6.1 | 25.039 | -5.817 | 26.725
1284.79 | -6.355 | 23.597 | -6.169 | 24.633 | -6.099 | 25.033 | -5.813 | 26.738
1285.23 | -6.355 | 23.585 | -6.167 | 24.629 | -6.097 | 25.031 | -5.807 | 26.755
1285.671 | -6.358 | 23.556 | -6.165 | 24.628 | -6.093 | 25.039 | -5.802 | 26.778
1286.112 | -6.364 | 23.52 | -6.165 | 24.623 | -6.09 | 25.051 | -5.796 | 26.806
1286.553 | -6.369 | 23.489 | -6.167 | 24.608 | -6.088 | 25.064 | -5.79 | 26.839
1286.994 | -6.374 | 23.458 | -6.169 | 24.591 | -6.083 | 25.083 | -5.785 | 26.868
1287.435 | -6.378 | 23.426 | -6.17 | 24.577 | -6.077 | 25.109 | -5.78 | 26.889
1287.876 | -6.381 | 23.398 | -6.17 | 24.562 | -6.069 | 25.138 | -5.775 | 26.902
1288.317 | -6.383 | 23.376 | -6.17 | 24.551 | -6.063 | 25.163 | -5.771 | 26.911
1288.758 | -6.386 | 23.359 | -6.17 | 24.551 | -6.062 | 25.172 | -5.77 | 26.919
1289.198 | -6.389 | 23.35 | -6.17 | 24.559 | -6.064 | 25.166 | -5.77 | 26.925
1289.639 | -6.39 | 23.355 | -6.17 | 24.569 | -6.069 | 25.149 | -5.772 | 26.928
1290.08 | -6.39 | 23.365 | -6.169 | 24.583 | -6.074 | 25.128 | -5.774 | 26.924
1290.521 | -6.39 | 23.376 | -6.168 | 24.602 | -6.08 | 25.106 | -5.777 | 26.916
1290.962 | -6.39 | 23.382 | -6.165 | 24.626 | -6.085 | 25.081 | -5.78 | 26.911
1291.403 | -6.39 | 23.385 | -6.162 | 24.647 | -6.091 | 25.055 | -5.78 | 26.913
1291.844 | -6.391 | 23.388 | -6.161 | 24.658 | -6.096 | 25.034 | -5.78 | 26.92
1292.285 | -6.393 | 23.386 | -6.163 | 24.658 | -6.099 | 25.025 | -5.78 | 26.931
1292.725 | -6.396 | 23.377 | -6.166 | 24.648 | -6.099 | 25.034 | -5.78 | 26.941
1293.166 | -6.399 | 23.365 | -6.169 | 24.636 | -6.096 | 25.052 | -5.78 | 26.948
1293.607 | -6.4 | 23.357 | -6.17 | 24.627 | -6.093 | 25.067 | -5.779 | 26.95
1294.048 | -6.4 | 23.35 | -6.17 | 24.62 | -6.091 | 25.072 | -5.776 | 26.958
1294.489 | -6.4 | 23.349 | -6.17 | 24.618 | -6.092 | 25.065 | -5.774 | 26.968
1294.93 | -6.4 | 23.357 | -6.171 | 24.623 | -6.096 | 25.051 | -5.776 | 26.969
1295.371 | -6.4 | 23.37 | -6.172 | 24.628 | -6.101 | 25.037 | -5.779 | 26.965
1295.812 | -6.4 | 23.383 | -6.176 | 24.622 | -6.106 | 25.023 | -5.78 | 26.972
1296.253 | -6.4 | 23.392 | -6.179 | 24.613 | -6.109 | 25.013 | -5.78 | 26.983
1296.693 | -6.4 | 23.393 | -6.18 | 24.609 | -6.11 | 25.008 | -5.779 | 26.99
1297.134 | -6.399 | 23.391 | -6.18 | 24.605 | -6.11 | 25.003 | -5.776 | 27
1297.575 | -6.397 | 23.395 | -6.178 | 24.601 | -6.11 | 24.993 | -5.773 | 27.011
1298.016 | -6.39 | 23.414 | -6.175 | 24.602 | -6.11 | 24.978 | -5.77 | 27.006
1298.457 | -6.382 | 23.441 | -6.172 | 24.604 | -6.108 | 24.967 | -5.77 | 26.989
1298.898 | -6.376 | 23.459 | -6.17 | 24.598 | -6.104 | 24.972 | -5.769 | 26.972
1299.339 | -6.374 | 23.454 | -6.168 | 24.593 | -6.099 | 24.987 | -5.768 | 26.967
1299.78 | -6.378 | 23.42 | -6.165 | 24.596 | -6.093 | 25.005 | -5.763 | 26.979
1300.22 | -6.385 | 23.372 | -6.164 | 24.593 | -6.088 | 25.029 | -5.758 | 27.005
1300.661 | -6.394 | 23.333 | -6.168 | 24.578 | -6.084 | 25.056 | -5.754 | 27.034
1301.102 | -6.399 | 23.321 | -6.173 | 24.562 | -6.085 | 25.069 | -5.755 | 27.048
1301.543 | -6.399 | 23.339 | -6.178 | 24.557 | -6.089 | 25.063 | -5.759 | 27.041
1301.984 | -6.395 | 23.372 | -6.18 | 24.56 | -6.095 | 25.045 | -5.765 | 27.023
1302.425 | -6.39 | 23.403 | -6.178 | 24.57 | -6.099 | 25.025 | -5.769 | 27.001
1302.866 | -6.385 | 23.421 | -6.175 | 24.584 | -6.1 | 25.01 | -5.77 | 26.984
1303.307 | -6.384 | 23.423 | -6.171 | 24.597 | -6.1 | 25.003 | -5.77 | 26.977
1303.747 | -6.386 | 23.411 | -6.17 | 24.607 | -6.101 | 25.002 | -5.77 | 26.98
1304.188 | -6.389 | 23.402 | -6.17 | 24.614 | -6.103 | 24.995 | -5.77 | 26.989
1304.629 | -6.391 | 23.402 | -6.171 | 24.618 | -6.107 | 24.981 | -5.77 | 26.999
1305.07 | -6.394 | 23.396 | -6.174 | 24.611 | -6.11 | 24.981 | -5.77 | 27.012
1305.511 | -6.399 | 23.38 | -6.178 | 24.602 | -6.109 | 24.999 | -5.771 | 27.019
1305.952 | -6.405 | 23.361 | -6.18 | 24.602 | -6.105 | 25.029 | -5.775 | 27.007
1306.393 | -6.409 | 23.351 | -6.182 | 24.602 | -6.103 | 25.051 | -5.779 | 26.996
1306.834 | -6.409 | 23.357 | -6.185 | 24.594 | -6.106 | 25.048 | -5.78 | 27
1307.275 | -6.407 | 23.372 | -6.186 | 24.592 | -6.109 | 25.033 | -5.78 | 27.003
1307.715 | -6.403 | 23.39 | -6.183 | 24.602 | -6.111 | 25.017 | -5.781 | 26.991
1308.156 | -6.397 | 23.418 | -6.181 | 24.614 | -6.114 | 24.997 | -5.784 | 26.971
1308.597 | -6.392 | 23.449 | -6.179 | 24.625 | -6.117 | 24.977 | -5.787 | 26.949
1309.038 | -6.386 | 23.472 | -6.175 | 24.639 | -6.119 | 24.959 | -5.789 | 26.929
1309.479 | -6.383 | 23.474 | -6.17 | 24.654 | -6.118 | 24.951 | -5.788 | 26.921
1309.92 | -6.385 | 23.447 | -6.165 | 24.667 | -6.114 | 24.959 | -5.785 | 26.927
1310.361 | -6.389 | 23.412 | -6.162 | 24.668 | -6.107 | 24.981 | -5.779 | 26.939
1310.802 | -6.39 | 23.385 | -6.161 | 24.654 | -6.098 | 25.012 | -5.774 | 26.949
1311.242 | -6.393 | 23.365 | -6.163 | 24.635 | -6.092 | 25.039 | -5.771 | 26.962
1311.683 | -6.397 | 23.352 | -6.168 | 24.617 | -6.09 | 25.059 | -5.771 | 26.971
1312.124 | -6.399 | 23.354 | -6.173 | 24.601 | -6.09 | 25.076 | -5.774 | 26.969
1312.565 | -6.4 | 23.368 | -6.179 | 24.589 | -6.092 | 25.082 | -5.779 | 26.961
1313.006 | -6.4 | 23.391 | -6.184 | 24.584 | -6.099 | 25.069 | -5.784 | 26.956
1313.447 | -6.4 | 23.411 | -6.188 | 24.583 | -6.106 | 25.051 | -5.788 | 26.955
1313.888 | -6.4 | 23.419 | -6.189 | 24.582 | -6.109 | 25.042 | -5.789 | 26.957
1314.329 | -6.4 | 23.418 | -6.19 | 24.579 | -6.11 | 25.036 | -5.787 | 26.967
1314.77 | -6.401 | 23.411 | -6.19 | 24.575 | -6.11 | 25.031 | -5.784 | 26.984
1315.21 | -6.403 | 23.396 | -6.19 | 24.574 | -6.11 | 25.031 | -5.781 | 26.999
1315.651 | -6.407 | 23.379 | -6.19 | 24.576 | -6.109 | 25.038 | -5.78 | 27.007
1316.092 | -6.409 | 23.366 | -6.19 | 24.574 | -6.106 | 25.054 | -5.78 | 27.006
1316.533 | -6.41 | 23.36 | -6.19 | 24.572 | -6.103 | 25.072 | -5.781 | 26.996
1316.974 | -6.41 | 23.362 | -6.19 | 24.576 | -6.101 | 25.084 | -5.785 | 26.979
1317.415 | -6.41 | 23.368 | -6.19 | 24.582 | -6.102 | 25.083 | -5.788 | 26.967
1317.856 | -6.41 | 23.375 | -6.19 | 24.59 | -6.106 | 25.073 | -5.79 | 26.962
1318.297 | -6.41 | 23.383 | -6.19 | 24.598 | -6.108 | 25.065 | -5.793 | 26.953
1318.737 | -6.41 | 23.392 | -6.191 | 24.603 | -6.11 | 25.063 | -5.796 | 26.942
1319.178 | -6.41 | 23.403 | -6.194 | 24.599 | -6.114 | 25.057 | -5.799 | 26.941
1319.619 | -6.41 | 23.414 | -6.197 | 24.591 | -6.116 | 25.055 | -5.801 | 26.94
1320.06 | -6.41 | 23.42 | -6.199 | 24.587 | -6.115 | 25.067 | -5.804 | 26.925
1320.501 | -6.41 | 23.42 | -6.198 | 24.592 | -6.112 | 25.082 | -5.807 | 26.906
1320.942 | -6.41 | 23.415 | -6.195 | 24.606 | -6.111 | 25.087 | -5.809 | 26.892
1321.383 | -6.413 | 23.403 | -6.192 | 24.621 | -6.11 | 25.09 | -5.81 | 26.887
1321.824 | -6.416 | 23.388 | -6.191 | 24.631 | -6.11 | 25.093 | -5.81 | 26.888
1322.265 | -6.418 | 23.376 | -6.19 | 24.637 | -6.11 | 25.096 | -5.81 | 26.891
1322.705 | -6.42 | 23.373 | -6.19 | 24.642 | -6.111 | 25.095 | -5.811 | 26.89
1323.146 | -6.42 | 23.38 | -6.19 | 24.651 | -6.114 | 25.087 | -5.814 | 26.882
1323.587 | -6.419 | 23.394 | -6.19 | 24.658 | -6.117 | 25.077 | -5.817 | 26.87
1324.028 | -6.416 | 23.413 | -6.19 | 24.659 | -6.119 | 25.066 | -5.819 | 26.861
1324.469 | -6.413 | 23.432 | -6.192 | 24.653 | -6.122 | 25.055 | -5.82 | 26.86
1324.91 | -6.411 | 23.448 | -6.195 | 24.643 | -6.125 | 25.043 | -5.82 | 26.866
1325.351 | -6.41 | 23.459 | -6.198 | 24.634 | -6.128 | 25.034 | -5.82 | 26.873
1325.792 | -6.41 | 23.463 | -6.199 | 24.629 | -6.129 | 25.03 | -5.82 | 26.878
1326.232 | -6.41 | 23.465 | -6.2 | 24.627 | -6.13 | 25.028 | -5.82 | 26.88
1326.673 | -6.41 | 23.468 | -6.202 | 24.618 | -6.13 | 25.031 | -5.82 | 26.883
1327.114 | -6.41 | 23.476 | -6.208 | 24.595 | -6.13 | 25.039 | -5.82 | 26.89
1327.555 | -6.41 | 23.486 | -6.214 | 24.572 | -6.13 | 25.05 | -5.822 | 26.893
1327.996 | -6.41 | 23.497 | -6.218 | 24.558 | -6.13 | 25.059 | -5.825 | 26.885
1328.437 | -6.41 | 23.511 | -6.222 | 24.552 | -6.132 | 25.064 | -5.83 | 26.873
1328.878 | -6.41 | 23.527 | -6.225 | 24.553 | -6.135 | 25.063 | -5.835 | 26.857
1329.319 | -6.41 | 23.539 | -6.225 | 24.564 | -6.138 | 25.061 | -5.841 | 26.836
1329.76 | -6.41 | 23.546 | -6.224 | 24.579 | -6.14 | 25.059 | -5.845 | 26.815
1330.2 | -6.41 | 23.548 | -6.222 | 24.592 | -6.14 | 25.059 | -5.848 | 26.8
1330.641 | -6.41 | 23.547 | -6.219 | 24.606 | -6.14 | 25.057 | -5.85 | 26.79
1331.082 | -6.41 | 23.545 | -6.216 | 24.619 | -6.14 | 25.054 | -5.85 | 26.782
1331.523 | -6.408 | 23.55 | -6.213 | 24.632 | -6.14 | 25.05 | -5.852 | 26.768
1331.964 | -6.405 | 23.566 | -6.211 | 24.642 | -6.14 | 25.045 | -5.855 | 26.747
1332.405 | -6.4 | 23.594 | -6.21 | 24.649 | -6.142 | 25.037 | -5.86 | 26.72
1332.846 | -6.395 | 23.628 | -6.21 | 24.656 | -6.146 | 25.023 | -5.865 | 26.693
1333.287 | -6.389 | 23.666 | -6.21 | 24.663 | -6.151 | 25.003 | -5.871 | 26.668
1333.727 | -6.386 | 23.698 | -6.211 | 24.671 | -6.156 | 24.984 | -5.876 | 26.648
1334.168 | -6.385 | 23.718 | -6.213 | 24.675 | -6.162 | 24.972 | -5.882 | 26.635
1334.609 | -6.387 | 23.728 | -6.216 | 24.678 | -6.166 | 24.966 | -5.886 | 26.628
1335.05 | -6.389 | 23.731 | -6.219 | 24.678 | -6.169 | 24.964 | -5.889 | 26.627
1335.491 | -6.39 | 23.731 | -6.22 | 24.678 | -6.17 | 24.964 | -5.89 | 26.627
1335.932 | -6.391 | 23.728 | -6.22 | 24.678 | -6.17 | 24.964 | -5.889 | 26.63
1336.373 | -6.392 | 23.717 | -6.22 | 24.678 | -6.17 | 24.964 | -5.888 | 26.641
1336.814 | -6.395 | 23.703 | -6.221 | 24.674 | -6.17 | 24.964 | -5.885 | 26.659
1337.255 | -6.398 | 23.691 | -6.223 | 24.664 | -6.17 | 24.967 | -5.882 | 26.678
1337.695 | -6.4 | 23.685 | -6.226 | 24.652 | -6.17 | 24.971 | -5.88 | 26.692
1338.136 | -6.4 | 23.687 | -6.228 | 24.643 | -6.17 | 24.974 | -5.88 | 26.696
1338.577 | -6.398 | 23.695 | -6.228 | 24.642 | -6.17 | 24.974 | -5.882 | 26.689
1339.018 | -6.396 | 23.705 | -6.226 | 24.654 | -6.17 | 24.971 | -5.884 | 26.67
1339.459 | -6.393 | 23.715 | -6.221 | 24.674 | -6.17 | 24.965 | -5.887 | 26.646
1339.9 | -6.391 | 23.722 | -6.216 | 24.695 | -6.17 | 24.958 | -5.889 | 26.625
1340.341 | -6.39 | 23.72 | -6.213 | 24.709 | -6.17 | 24.955 | -5.89 | 26.616
1340.782 | -6.392 | 23.712 | -6.212 | 24.712 | -6.169 | 24.96 | -5.89 | 26.616
1341.222 | -6.396 | 23.697 | -6.216 | 24.699 | -6.167 | 24.98 | -5.89 | 26.624
1341.663 | -6.402 | 23.681 | -6.223 | 24.675 | -6.164 | 25.011 | -5.891 | 26.633
1342.104 | -6.407 | 23.669 | -6.23 | 24.651 | -6.162 | 25.043 | -5.894 | 26.637
1342.545 | -6.41 | 23.672 | -6.236 | 24.637 | -6.162 | 25.061 | -5.898 | 26.63
1342.986 | -6.41 | 23.688 | -6.239 | 24.636 | -6.164 | 25.063 | -5.904 | 26.613
1343.427 | -6.408 | 23.713 | -6.24 | 24.648 | -6.169 | 25.053 | -5.911 | 26.586
1343.868 | -6.405 | 23.744 | -6.239 | 24.665 | -6.174 | 25.039 | -5.919 | 26.552
1344.309 | -6.4 | 23.778 | -6.237 | 24.685 | -6.178 | 25.028 | -5.928 | 26.509
1344.75 | -6.395 | 23.808 | -6.235 | 24.704 | -6.18 | 25.02 | -5.935 | 26.467
1345.19 | -6.392 | 23.827 | -6.232 | 24.721 | -6.18 | 25.02 | -5.941 | 26.433
1345.631 | -6.39 | 23.836 | -6.23 | 24.731 | -6.179 | 25.027 | -5.946 | 26.406
1346.072 | -6.39 | 23.841 | -6.23 | 24.733 | -6.177 | 25.038 | -5.949 | 26.388
1346.513 | -6.388 | 23.846 | -6.23 | 24.731 | -6.175 | 25.045 | -5.95 | 26.379
1346.954 | -6.386 | 23.857 | -6.23 | 24.727 | -6.175 | 25.044 | -5.95 | 26.373
1347.395 | -6.381 | 23.88 | -6.23 | 24.724 | -6.177 | 25.026 | -5.95 | 26.37
1347.836 | -6.376 | 23.905 | -6.23 | 24.721 | -6.18 | 25.006 | -5.95 | 26.368
1348.277 | -6.372 | 23.925 | -6.23 | 24.719 | -6.183 | 24.991 | -5.95 | 26.365
1348.717 | -6.369 | 23.944 | -6.231 | 24.718 | -6.186 | 24.974 | -5.951 | 26.364
1349.158 | -6.367 | 23.966 | -6.233 | 24.717 | -6.191 | 24.955 | -5.953 | 26.362
1349.599 | -6.364 | 23.995 | -6.236 | 24.712 | -6.196 | 24.942 | -5.957 | 26.35
1350.04 | -6.361 | 24.025 | -6.239 | 24.707 | -6.199 | 24.936 | -5.962 | 26.332
1350.481 | -6.358 | 24.043 | -6.24 | 24.708 | -6.2 | 24.936 | -5.967 | 26.312
1350.922 | -6.355 | 24.06 | -6.239 | 24.711 | -6.2 | 24.936 | -5.97 | 26.293
1351.363 | -6.351 | 24.081 | -6.238 | 24.714 | -6.2 | 24.93 | -5.972 | 26.274
1351.804 | -6.346 | 24.104 | -6.235 | 24.725 | -6.201 | 24.922 | -5.976 | 26.249
1352.245 | -6.342 | 24.126 | -6.232 | 24.744 | -6.203 | 24.911 | -5.981 | 26.218
1352.685 | -6.339 | 24.15 | -6.23 | 24.764 | -6.207 | 24.895 | -5.987 | 26.19
1353.126 | -6.337 | 24.179 | -6.23 | 24.783 | -6.214 | 24.873 | -5.994 | 26.165
1353.567 | -6.335 | 24.215 | -6.231 | 24.801 | -6.223 | 24.846 | -6.003 | 26.137
1354.008 | -6.334 | 24.246 | -6.234 | 24.815 | -6.232 | 24.825 | -6.012 | 26.115
1354.449 | -6.338 | 24.249 | -6.238 | 24.814 | -6.237 | 24.823 | -6.017 | 26.113
1354.89 | -6.344 | 24.242 | -6.244 | 24.807 | -6.239 | 24.83 | -6.019 | 26.12
1355.331 | -6.347 | 24.233 | -6.247 | 24.797 | -6.24 | 24.84 | -6.02 | 26.13
1355.771 | -6.349 | 24.23 | -6.249 | 24.794 | -6.24 | 24.845 | -6.021 | 26.132
1356.212 | -6.348 | 24.236 | -6.248 | 24.8 | -6.24 | 24.844 | -6.022 | 26.12
1356.653 | -6.343 | 24.255 | -6.244 | 24.815 | -6.24 | 24.84 | -6.027 | 26.091
1357.094 | -6.338 | 24.281 | -6.241 | 24.83 | -6.24 | 24.835 | -6.032 | 26.054
1357.535 | -6.333 | 24.311 | -6.24 | 24.834 | -6.24 | 24.835 | -6.037 | 26.02
1357.976 | -6.327 | 24.341 | -6.24 | 24.833 | -6.24 | 24.837 | -6.043 | 25.989
1358.417 | -6.323 | 24.366 | -6.242 | 24.827 | -6.239 | 24.844 | -6.047 | 25.963
1358.858 | -6.321 | 24.38 | -6.245 | 24.811 | -6.236 | 24.86 | -6.05 | 25.949
1359.299 | -6.322 | 24.383 | -6.25 | 24.79 | -6.234 | 24.881 | -6.052 | 25.946
1359.74 | -6.324 | 24.388 | -6.255 | 24.778 | -6.236 | 24.89 | -6.056 | 25.944
1360.18 | -6.327 | 24.401 | -6.261 | 24.773 | -6.241 | 24.887 | -6.061 | 25.94
1360.621 | -6.323 | 24.438 | -6.266 | 24.763 | -6.247 | 24.873 | -6.067 | 25.926
1361.062 | -6.318 | 24.48 | -6.269 | 24.756 | -6.252 | 24.855 | -6.072 | 25.908
1361.503 | -6.314 | 24.513 | -6.271 | 24.759 | -6.258 | 24.835 | -6.077 | 25.893
1361.944 | -6.314 | 24.529 | -6.274 | 24.76 | -6.263 | 24.821 | -6.08 | 25.89
1362.385 | -6.319 | 24.524 | -6.277 | 24.759 | -6.268 | 24.815 | -6.081 | 25.902
1362.826 | -6.324 | 24.515 | -6.279 | 24.767 | -6.27 | 24.82 | -6.085 | 25.899
1363.266 | -6.327 | 24.512 | -6.278 | 24.787 | -6.272 | 24.826 | -6.092 | 25.876
1363.707 | -6.324 | 24.539 | -6.275 | 24.819 | -6.276 | 24.813 | -6.101 | 25.829
1364.148 | -6.319 | 24.579 | -6.271 | 24.853 | -6.281 | 24.793 | -6.112 | 25.776
1364.589 | -6.314 | 24.622 | -6.27 | 24.872 | -6.287 | 24.776 | -6.123 | 25.729
1365.03 | -6.311 | 24.657 | -6.27 | 24.889 | -6.292 | 24.761 | -6.132 | 25.693
1365.471 | -6.311 | 24.675 | -6.271 | 24.904 | -6.298 | 24.749 | -6.139 | 25.672
1365.912 | -6.314 | 24.686 | -6.274 | 24.916 | -6.304 | 24.746 | -6.148 | 25.652
1366.353 | -6.32 | 24.691 | -6.279 | 24.925 | -6.309 | 24.754 | -6.158 | 25.629
1366.794 | -6.329 | 24.684 | -6.285 | 24.937 | -6.315 | 24.767 | -6.169 | 25.612
1367.234 | -6.339 | 24.677 | -6.293 | 24.943 | -6.322 | 24.778 | -6.179 | 25.603
1367.675 | -6.346 | 24.694 | -6.307 | 24.914 | -6.332 | 24.772 | -6.186 | 25.62
1368.116 | -6.351 | 24.717 | -6.322 | 24.884 | -6.345 | 24.754 | -6.192 | 25.645
1368.557 | -6.357 | 24.742 | -6.334 | 24.873 | -6.361 | 24.721 | -6.198 | 25.664
1368.998 | -6.363 | 24.769 | -6.345 | 24.868 | -6.375 | 24.7 | -6.209 | 25.662
1369.439 | -6.369 | 24.802 | -6.358 | 24.866 | -6.388 | 24.695 | -6.225 | 25.636
1369.88 | -6.378 | 24.844 | -6.376 | 24.857 | -6.406 | 24.685 | -6.245 | 25.614
1370.321 | -6.39 | 24.887 | -6.398 | 24.846 | -6.428 | 24.671 | -6.268 | 25.596
1370.761 | -6.41 | 24.911 | -6.42 | 24.855 | -6.455 | 24.655 | -6.295 | 25.579
1371.202 | -6.432 | 24.925 | -6.441 | 24.876 | -6.481 | 24.645 | -6.324 | 25.554
1371.643 | -6.454 | 24.935 | -6.459 | 24.91 | -6.504 | 24.65 | -6.356 | 25.505
1372.084 | -6.476 | 24.946 | -6.479 | 24.928 | -6.526 | 24.661 | -6.387 | 25.464
1372.525 | -6.499 | 24.964 | -6.506 | 24.919 | -6.549 | 24.673 | -6.416 | 25.443
1372.966 | -6.521 | 24.997 | -6.537 | 24.904 | -6.578 | 24.672 | -6.447 | 25.426
1373.407 | -6.545 | 25.038 | -6.571 | 24.891 | -6.611 | 24.659 | -6.481 | 25.412
1373.848 | -6.579 | 25.058 | -6.608 | 24.891 | -6.652 | 24.638 | -6.518 | 25.412
1374.289 | -6.617 | 25.068 | -6.646 | 24.901 | -6.697 | 24.614 | -6.557 | 25.417
1374.729 | -6.661 | 25.07 | -6.685 | 24.927 | -6.745 | 24.585 | -6.601 | 25.418
1375.17 | -6.703 | 25.073 | -6.724 | 24.951 | -6.792 | 24.566 | -6.645 | 25.411
1375.611 | -6.743 | 25.081 | -6.764 | 24.962 | -6.833 | 24.566 | -6.69 | 25.39
1376.052 | -6.78 | 25.1 | -6.803 | 24.968 | -6.873 | 24.569 | -6.734 | 25.363
1376.493 | -6.814 | 25.128 | -6.842 | 24.969 | -6.912 | 24.57 | -6.779 | 25.332
1376.934 | -6.848 | 25.16 | -6.881 | 24.97 | -6.951 | 24.57 | -6.824 | 25.3
1377.375 | -6.882 | 25.187 | -6.919 | 24.971 | -6.989 | 24.572 | -6.868 | 25.269
1377.816 | -6.919 | 25.185 | -6.954 | 24.983 | -7.024 | 24.584 | -6.908 | 25.249
1378.256 | -6.955 | 25.182 | -6.988 | 24.992 | -7.058 | 24.593 | -6.946 | 25.233
1378.697 | -6.985 | 25.198 | -7.022 | 24.988 | -7.091 | 24.59 | -6.981 | 25.224
1379.138 | -7.014 | 25.213 | -7.055 | 24.976 | -7.123 | 24.59 | -7.013 | 25.221
1379.579 | -7.042 | 25.224 | -7.088 | 24.96 | -7.152 | 24.593 | -7.042 | 25.224
1380.02 | -7.067 | 25.233 | -7.113 | 24.969 | -7.18 | 24.584 | -7.07 | 25.214
1380.461 | -7.09 | 25.242 | -7.132 | 24.997 | -7.208 | 24.567 | -7.098 | 25.194
1380.902 | -7.109 | 25.261 | -7.149 | 25.024 | -7.232 | 24.555 | -7.126 | 25.161
1381.343 | -7.125 | 25.28 | -7.165 | 25.048 | -7.253 | 24.547 | -7.152 | 25.125
1381.784 | -7.138 | 25.293 | -7.178 | 25.059 | -7.267 | 24.55 | -7.171 | 25.097
1382.224 | -7.146 | 25.313 | -7.19 | 25.06 | -7.278 | 24.556 | -7.188 | 25.071
1382.665 | -7.149 | 25.346 | -7.2 | 25.045 | -7.285 | 24.563 | -7.2 | 25.047
1383.106 | -7.147 | 25.383 | -7.207 | 25.037 | -7.291 | 24.557 | -7.209 | 25.022
1383.547 | -7.143 | 25.423 | -7.209 | 25.035 | -7.296 | 24.543 | -7.216 | 24.999
1383.988 | -7.134 | 25.454 | -7.21 | 25.014 | -7.292 | 24.548 | -7.215 | 24.984
1384.429 | -7.124 | 25.481 | -7.209 | 24.988 | -7.284 | 24.56 | -7.212 | 24.971
1384.87 | -7.113 | 25.494 | -7.201 | 24.983 | -7.273 | 24.571 | -7.207 | 24.952
1385.311 | -7.102 | 25.509 | -7.192 | 24.987 | -7.265 | 24.571 | -7.201 | 24.934
1385.751 | -7.091 | 25.528 | -7.181 | 25.005 | -7.261 | 24.546 | -7.196 | 24.921
1386.192 | -7.082 | 25.541 | -7.17 | 25.03 | -7.258 | 24.527 | -7.192 | 24.902
1386.633 | -7.074 | 25.55 | -7.159 | 25.057 | -7.253 | 24.516 | -7.19 | 24.877
1387.074 | -7.06 | 25.576 | -7.147 | 25.065 | -7.246 | 24.504 | -7.184 | 24.854
1387.515 | -7.042 | 25.612 | -7.136 | 25.063 | -7.236 | 24.492 | -7.176 | 24.834
1387.956 | -7.02 | 25.654 | -7.121 | 25.063 | -7.225 | 24.472 | -7.165 | 24.811
1388.397 | -6.998 | 25.692 | -7.105 | 25.067 | -7.212 | 24.455 | -7.154 | 24.785
1388.838 | -6.975 | 25.717 | -7.084 | 25.079 | -7.193 | 24.458 | -7.142 | 24.746
1389.279 | -6.953 | 25.732 | -7.063 | 25.089 | -7.173 | 24.462 | -7.128 | 24.716
1389.719 | -6.931 | 25.739 | -7.041 | 25.094 | -7.151 | 24.467 | -7.11 | 24.701
1390.16 | -6.908 | 25.747 | -7.021 | 25.089 | -7.128 | 24.475 | -7.091 | 24.688
1390.601 | -6.886 | 25.76 | -7.003 | 25.079 | -7.106 | 24.486 | -7.073 | 24.676
1391.042 | -6.864 | 25.783 | -6.986 | 25.072 | -7.087 | 24.492 | -7.059 | 24.653
1391.483 | -6.842 | 25.811 | -6.969 | 25.067 | -7.069 | 24.496 | -7.046 | 24.626
1391.924 | -6.82 | 25.843 | -6.952 | 25.067 | -7.052 | 24.496 | -7.035 | 24.594
1392.365 | -6.797 | 25.873 | -6.934 | 25.07 | -7.036 | 24.492 | -7.022 | 24.566
1392.806 | -6.775 | 25.895 | -6.914 | 25.08 | -7.019 | 24.481 | -7.008 | 24.543
1393.246 | -6.753 | 25.92 | -6.893 | 25.098 | -7.004 | 24.463 | -6.994 | 24.519
1393.687 | -6.73 | 25.948 | -6.871 | 25.122 | -6.991 | 24.437 | -6.981 | 24.493
1394.128 | -6.705 | 25.99 | -6.851 | 25.134 | -6.976 | 24.417 | -6.969 | 24.459
1394.569 | -6.68 | 26.037 | -6.832 | 25.141 | -6.962 | 24.4 | -6.958 | 24.423
1395.01 | -6.655 | 26.07 | -6.812 | 25.147 | -6.945 | 24.387 | -6.943 | 24.396
1395.451 | -6.631 | 26.1 | -6.792 | 25.152 | -6.928 | 24.374 | -6.928 | 24.374
1395.892 | -6.609 | 26.122 | -6.773 | 25.153 | -6.912 | 24.363 | -6.912 | 24.362
1396.333 | -6.586 | 26.149 | -6.756 | 25.145 | -6.895 | 24.357 | -6.896 | 24.348
1396.774 | -6.564 | 26.183 | -6.743 | 25.128 | -6.878 | 24.358 | -6.883 | 24.331
1397.214 | -6.544 | 26.21 | -6.731 | 25.106 | -6.859 | 24.375 | -6.871 | 24.309
1397.655 | -6.525 | 26.233 | -6.72 | 25.082 | -6.839 | 24.4 | -6.86 | 24.285
1398.096 | -6.505 | 26.259 | -6.706 | 25.073 | -6.82 | 24.422 | -6.851 | 24.246
1398.537 | -6.485 | 26.289 | -6.691 | 25.07 | -6.802 | 24.438 | -6.844 | 24.203
1398.978 | -6.463 | 26.334 | -6.674 | 25.08 | -6.788 | 24.433 | -6.838 | 24.153
1399.419 | -6.443 | 26.373 | -6.659 | 25.092 | -6.775 | 24.428 | -6.833 | 24.108
1399.86 | -6.426 | 26.4 | -6.645 | 25.102 | -6.764 | 24.424 | -6.827 | 24.073
1400.301 | -6.413 | 26.416 | -6.633 | 25.112 | -6.755 | 24.418 | -6.82 | 24.055
1400.741 | -6.402 | 26.425 | -6.622 | 25.12 | -6.746 | 24.409 | -6.811 | 24.047
1401.182 | -6.39 | 26.429 | -6.608 | 25.138 | -6.738 | 24.398 | -6.803 | 24.035
1401.623 | -6.379 | 26.434 | -6.594 | 25.158 | -6.729 | 24.387 | -6.795 | 24.021
1402.064 | -6.365 | 26.45 | -6.58 | 25.173 | -6.718 | 24.386 | -6.789 | 23.991
1402.505 | -6.35 | 26.468 | -6.567 | 25.18 | -6.706 | 24.386 | -6.782 | 23.965
1402.946 | -6.334 | 26.489 | -6.556 | 25.168 | -6.692 | 24.39 | -6.771 | 23.953
1403.387 | -6.317 | 26.504 | -6.545 | 25.15 | -6.676 | 24.403 | -6.758 | 23.943
1403.828 | -6.3 | 26.512 | -6.534 | 25.126 | -6.656 | 24.426 | -6.744 | 23.936
1404.269 | -6.285 | 26.521 | -6.524 | 25.102 | -6.638 | 24.45 | -6.732 | 23.927
1404.709 | -6.271 | 26.529 | -6.516 | 25.078 | -6.622 | 24.474 | -6.721 | 23.919
1405.15 | -6.26 | 26.538 | -6.508 | 25.067 | -6.61 | 24.483 | -6.712 | 23.912
1405.591 | -6.249 | 26.548 | -6.499 | 25.061 | -6.599 | 24.49 | -6.705 | 23.901
1406.032 | -6.238 | 26.568 | -6.491 | 25.064 | -6.591 | 24.494 | -6.702 | 23.875
1406.473 | -6.227 | 26.594 | -6.483 | 25.067 | -6.584 | 24.491 | -6.7 | 23.847
1406.914 | -6.215 | 26.631 | -6.478 | 25.07 | -6.581 | 24.48 | -6.7 | 23.819
1407.355 | -6.203 | 26.671 | -6.472 | 25.067 | -6.577 | 24.469 | -6.698 | 23.794
1407.796 | -6.189 | 26.713 | -6.466 | 25.06 | -6.572 | 24.458 | -6.696 | 23.77
1408.236 | -6.175 | 26.742 | -6.457 | 25.061 | -6.564 | 24.451 | -6.691 | 23.746
1408.677 | -6.16 | 26.769 | -6.446 | 25.066 | -6.555 | 24.443 | -6.685 | 23.722
1409.118 | -6.147 | 26.788 | -6.429 | 25.102 | -6.55 | 24.415 | -6.68 | 23.695
1409.559 | -6.133 | 26.816 | -6.414 | 25.133 | -6.545 | 24.387 | -6.676 | 23.664
1410 | -6.116 | 26.865 | -6.402 | 25.154 | -6.542 | 24.357 | -6.674 | 23.623