## Attenuation
UHV Fiber Feedthrough CF & KF40 Flange Attenuation
|  | Low OH |  | High OH
|  | Wavelength (nm) | Attenuation (dB/m) | Wavelength (nm) | Attenuation (dB/m)
|  | 200 | 1 | 398.49341 | 0.22033
|  | 250 | 0.3 | 402.82486 | 0.1548
|  | 300 | 0.15 | 415.81921 | 0.11439
|  | 350 | 0.09 | 428.81356 | 0.0889
Product Data |  | 400 | 0.052 | 441.80791 | 0.06569
Ultra-High-Vacuum (UHV) Fiber Feedthrough CF & KF40 Flanges |  | 450 | 0.03 | 454.80226 | 0.04854
|  | 500 | 0.02 | 463.46516 | 0.03773
Item # | VC2HxS | 550 | 0.015 | 480.79096 | 0.02788
| VC2LxS | 585 | 0.008 | 493.78531 | 0.02167
| VK4HxS | 600 | 0.018 | 511.11111 | 0.01862
| VK4LxS | 615 | 0.007 | 528.43691 | 0.01522
DISCLAIMER: The data presented here are typical. Slight variations in performance data will occur from lot to lot. Please contact Technical Support with any questions regarding the use or reliability of this data. |  | 650 | 0.006 | 550.09416 | 0.01309
|  | 670 | 0.0055 | 567.41996 | 0.01125
|  | 680 | 0.01 | 571.75141 | 0.01125
|  | 681 | 0.01 | 580.41431 | 0.01183
|  | 699 | 0.0085 | 589.07721 | 0.01183
|  | 700 | 0.0085 | 597.74011 | 0.01309
This data may be used in publications. However, please cite Thorlabs as the source. |  | 715 | 0.02 | 610.73446 | 0.01447
|  | 729 | 0.07 | 636.72316 | 0.01601
|  | 730 | 0.07 | 649.71751 | 0.01522
|  | 780 | 0.003 | 654.04896 | 0.01376
Additional Information: |  | 800 | 0.003 | 662.71186 | 0.01183
Calculated attenuation data for the fiber used in the UHV Fiber Feedthrough CF & KF40 Flanges. |  | 810 | 0.003 | 671.37476 | 0.00919
|  | 830 | 0.0065 | 680.03766 | 0.00715
|  | 840 | 0.0065 | 688.70056 | 0.00584
|  | 860 | 0.0065 | 701.69492 | 0.00477
|  | 879 | 0.07 | 732.01507 | 0.00335
|  | 880 | 0.07 | 753.67232 | 0.00288
|  | 900 | 0.04 | 770.99812 | 0.00274
|  | 901 | 0.04 | 788.32392 | 0.00236
|  | 919 | 0.05 | 818.64407 | 0.00213
|  | 920 | 0.15 | 853.29567 | 0.00193
|  | 925 | 0.5 | 883.61582 | 0.00174
|  | 940 | 0.9 | 896.61017 | 0.00157
|  | 950 | 0.9 | 913.93597 | 0.00142
|  | 1000 | 0.01 | 931.26177 | 0.00135
|  | 1030 | 0.005 | 944.25612 | 0.00129
|  | 1050 | 0.005 | 948.58757 | 0.00135
|  | 1100 | 0.012 | 952.91902 | 0.00157
|  | 1139 | 0.08 | 957.25047 | 0.00174
|  | 1140 | 0.08 | 970.24482 | 0.00157
|  | 1170 | 0.05 | 978.90772 | 0.00135
|  | 1185 | 0.05 | 991.90207 | 0.00116
|  | 1200 | 0.14 | 1022.22222 | 0.00111
|  |  |  | 1056.87382 | 0.00111
|  |  |  | 1095.85687 | 0.00111
|  |  |  | 1121.84557 | 0.00111
|  |  |  | 1143.50282 | 0.001
|  |  |  | 1178.15443 | 0.00095083
|  |  |  | 1195.48023 | 0.00095083
|  |  |  | 1221.46893 | 0.001
|  |  |  | 1251.78908 | 0.00095083
|  |  |  | 1260.45198 | 0.001
|  |  |  | 1264.78343 | 0.00122
|  |  |  | 1273.44633 | 0.0015
|  |  |  | 1286.44068 | 0.00142
|  |  |  | 1299.43503 | 0.00135
|  |  |  | 1308.09793 | 0.00129
|  |  |  | 1321.09228 | 0.00105
|  |  |  | 1329.75518 | 0.001
|  |  |  | 1351.41243 | 0.00116
|  |  |  | 1373.06968 | 0.00166
|  |  |  | 1386.06403 | 0.00203
|  |  |  | 1399.05838 | 0.00303
|  |  |  | 1403.38983 | 0.00477
|  |  |  | 1407.72128 | 0.00831
|  |  |  | 1416.38418 | 0.01017
|  |  |  | 1425.04708 | 0.00919
|  |  |  | 1429.37853 | 0.00646
|  |  |  | 1442.37288 | 0.0041
|  |  |  | 1446.70433 | 0.00261
|  |  |  | 1459.69868 | 0.00193
|  |  |  | 1472.69303 | 0.0015
|  |  |  | 1490.01883 | 0.00111
|  |  |  | 1511.67608 | 0.00090407
|  |  |  | 1537.66478 | 0.00081735
|  |  |  | 1563.65348 | 0.00070261
|  |  |  | 1606.96798 | 0.00070261
|  |  |  | 1645.95104 | 0.00073895
|  |  |  | 1680.60264 | 0.00077716
|  |  |  | 1736.91149 | 0.00090407
|  |  |  | 1749.90584 | 0.00111
|  |  |  | 1767.23164 | 0.00116
|  |  |  | 1810.54614 | 0.00166
|  |  |  | 1845.19774 | 0.00224
|  |  |  | 1879.84934 | 0.00319
|  |  |  | 1892.84369 | 0.00477
|  |  |  | 1918.83239 | 0.00555
|  |  |  | 1953.48399 | 0.00919
|  |  |  | 1983.80414 | 0.01244
|  |  |  | 2001.12994 | 0.01601
|  |  |  | 2014.12429 | 0.01959
|  |  |  | 2048.77589 | 0.02932
|  |  |  | 2087.75895 | 0.04616
|  |  |  | 2118.0791 | 0.06569
|  |  |  | 2148.39925 | 0.08453
|  |  |  | 2178.7194 | 0.11439
|  |  |  | 2209.03955 | 0.1548
|  |  |  | 2222.0339 | 0.17123
|  |  |  | 2250 | 0.3
|  |  |  | 2300 | 0.7
|  |  |  | 2350 | 1
|  |  |  | 2400 | 1.275